## Sheet1
0 | 1 | 2 | 3 | 4 | 5 | 6 | 7 | 8 | 9 | 10 | Average | Median | v_gate
0 | -2.9934e-08 | -5.5839e-08 | -4.8595e-08 | -5.2183e-08 | -5.5181e-08 | -5.1801e-08 | -5.3634e-08 | -4.9038e-08 | -4.6833e-08 | -5.3307e-08 | -4.96345e-08 | -5.1992e-08 | 3.3
0.01 | 2.74141e-06 | 4.75488e-06 | 4.59388e-06 | 4.73992e-06 | 4.79396e-06 | 4.70322e-06 | 4.87018e-06 | 4.49947e-06 | 4.4199e-06 | 4.68054e-06 | 4.479736e-06 | 4.69188e-06 | 3.3
0.02 | 5.51142e-06 | 9.55629e-06 | 9.23559e-06 | 9.52525e-06 | 9.63748e-06 | 9.44776e-06 | 9.78002e-06 | 9.05855e-06 | 8.89986e-06 | 9.41469e-06 | 9.006691e-06 | 9.431225e-06 | 3.3
0.03 | 8.27676e-06 | 1.43517e-05 | 1.388e-05 | 1.43126e-05 | 1.44711e-05 | 1.4172e-05 | 1.46877e-05 | 1.36042e-05 | 1.33572e-05 | 1.41321e-05 | 1.3524536e-05 | 1.415205e-05 | 3.3
0.04 | 1.10137e-05 | 1.91394e-05 | 1.84992e-05 | 1.90887e-05 | 1.93101e-05 | 1.89025e-05 | 1.9574e-05 | 1.81486e-05 | 1.78163e-05 | 1.88658e-05 | 1.803583e-05 | 1.888415e-05 | 3.3
0.05 | 1.38062e-05 | 2.39285e-05 | 2.31453e-05 | 2.38551e-05 | 2.4144e-05 | 2.36161e-05 | 2.44728e-05 | 2.27078e-05 | 2.22803e-05 | 2.35993e-05 | 2.255554e-05 | 2.36077e-05 | 3.3
0.06 | 1.65506e-05 | 2.8714e-05 | 2.77613e-05 | 2.86311e-05 | 2.89619e-05 | 2.83549e-05 | 2.93528e-05 | 2.72158e-05 | 2.6716e-05 | 2.8313e-05 | 2.705714e-05 | 2.833395e-05 | 3.3
0.07 | 1.92827e-05 | 3.34854e-05 | 3.23931e-05 | 3.34503e-05 | 3.3786e-05 | 3.30481e-05 | 3.42227e-05 | 3.17248e-05 | 3.11854e-05 | 3.30076e-05 | 3.155861e-05 | 3.302785e-05 | 3.3
0.08 | 2.20564e-05 | 3.82525e-05 | 3.7002e-05 | 3.82338e-05 | 3.85767e-05 | 3.77971e-05 | 3.9144e-05 | 3.62395e-05 | 3.56302e-05 | 3.77703e-05 | 3.607025e-05 | 3.77837e-05 | 3.3
0.09 | 2.48004e-05 | 4.305e-05 | 4.16381e-05 | 4.29857e-05 | 4.33823e-05 | 4.25099e-05 | 4.4048e-05 | 4.07773e-05 | 3.99803e-05 | 4.24579e-05 | 4.056299e-05 | 4.24839e-05 | 3.3
0.1 | 2.75651e-05 | 4.77846e-05 | 4.62589e-05 | 4.77457e-05 | 4.82166e-05 | 4.72379e-05 | 4.90415e-05 | 4.52573e-05 | 4.44615e-05 | 4.72022e-05 | 4.507713e-05 | 4.722005e-05 | 3.3
0.11 | 3.03115e-05 | 5.25525e-05 | 5.085e-05 | 5.23926e-05 | 5.30154e-05 | 5.19542e-05 | 5.39325e-05 | 4.97136e-05 | 4.88743e-05 | 5.18758e-05 | 4.954724e-05 | 5.1915e-05 | 3.3
0.12 | 3.31106e-05 | 5.73205e-05 | 5.54581e-05 | 5.7163e-05 | 5.77885e-05 | 5.6714e-05 | 5.88197e-05 | 5.42678e-05 | 5.33356e-05 | 5.65959e-05 | 5.405737e-05 | 5.665495e-05 | 3.3
0.13 | 3.58949e-05 | 6.20151e-05 | 6.00538e-05 | 6.18323e-05 | 6.26082e-05 | 6.13823e-05 | 6.36055e-05 | 5.87081e-05 | 5.77228e-05 | 6.12467e-05 | 5.850697e-05 | 6.13145e-05 | 3.3
0.14 | 3.87339e-05 | 6.67142e-05 | 6.46395e-05 | 6.66728e-05 | 6.74702e-05 | 6.60593e-05 | 6.8317e-05 | 6.31798e-05 | 6.21392e-05 | 6.59221e-05 | 6.29848e-05 | 6.59907e-05 | 3.3
0.149999 | 4.15823e-05 | 7.14085e-05 | 6.92147e-05 | 7.12392e-05 | 7.21882e-05 | 7.06546e-05 | 7.30563e-05 | 6.76245e-05 | 6.65913e-05 | 7.063e-05 | 6.741896e-05 | 7.06423e-05 | 3.3
0.16 | 4.44377e-05 | 7.62007e-05 | 7.38045e-05 | 7.60186e-05 | 7.69286e-05 | 7.53588e-05 | 7.77648e-05 | 7.21275e-05 | 7.10201e-05 | 7.52798e-05 | 7.189411e-05 | 7.53193e-05 | 3.3
0.17 | 4.72652e-05 | 8.08433e-05 | 7.83924e-05 | 8.07985e-05 | 8.17113e-05 | 8.00578e-05 | 8.29887e-05 | 7.65789e-05 | 7.5397e-05 | 7.99469e-05 | 7.6398e-05 | 8.000235e-05 | 3.3
0.18 | 5.01359e-05 | 8.54978e-05 | 8.29866e-05 | 8.54695e-05 | 8.63998e-05 | 8.47252e-05 | 8.79462e-05 | 8.09727e-05 | 7.98176e-05 | 8.46133e-05 | 8.085646e-05 | 8.466925e-05 | 3.3
0.19 | 5.29896e-05 | 9.01942e-05 | 8.75553e-05 | 9.01542e-05 | 9.12278e-05 | 8.94008e-05 | 9.24863e-05 | 8.54551e-05 | 8.41188e-05 | 8.92781e-05 | 8.528602e-05 | 8.933945e-05 | 3.3
0.199999 | 5.58803e-05 | 9.48092e-05 | 9.21469e-05 | 9.47736e-05 | 9.58502e-05 | 9.40426e-05 | 9.7275e-05 | 8.98201e-05 | 8.87842e-05 | 9.39512e-05 | 8.973333e-05 | 9.39969e-05 | 3.3
0.21 | 5.87669e-05 | 9.93835e-05 | 9.67071e-05 | 9.93659e-05 | 0.0001003568 | 9.87028e-05 | 0.0001022126 | 9.41172e-05 | 9.30197e-05 | 9.84357e-05 | 9.410682e-05 | 9.856925e-05 | 3.3
0.219999 | 6.1633e-05 | 0.0001040286 | 0.0001012295 | 0.0001039271 | 0.000104976 | 0.0001033554 | 0.000106796 | 9.86412e-05 | 9.74126e-05 | 0.0001030478 | 9.850472e-05 | 0.0001032016 | 3.3
0.229999 | 6.45042e-05 | 0.00010862 | 0.000105695 | 0.000108646 | 0.000109577 | 0.000107991 | 0.000111402 | 0.0001032527 | 0.0001018466 | 0.000107832 | 0.00010293665 | 0.0001079115 | 3.3
0.240001 | 6.73023e-05 | 0.000113103 | 0.000110124 | 0.000113243 | 0.000114028 | 0.0001126 | 0.000116021 | 0.000107685 | 0.000106201 | 0.000112353 | 0.00010726603 | 0.0001124765 | 3.3
0.250001 | 7.00337e-05 | 0.000117591 | 0.000114602 | 0.000117815 | 0.000118549 | 0.000117218 | 0.000120512 | 0.000112383 | 0.000110582 | 0.000116754 | 0.00011160397 | 0.000116986 | 3.3
0.26 | 7.27785e-05 | 0.000122214 | 0.000119086 | 0.000122352 | 0.000123043 | 0.000121841 | 0.000125306 | 0.000116976 | 0.000115133 | 0.000121473 | 0.00011602025 | 0.000121657 | 3.3
0.27 | 7.57563e-05 | 0.000127099 | 0.00012389 | 0.000126829 | 0.000127532 | 0.00012643 | 0.000130061 | 0.000121436 | 0.000119268 | 0.000125958 | 0.00012042593 | 0.000126194 | 3.3
0.28 | 7.87344e-05 | 0.000131723 | 0.000128425 | 0.000131413 | 0.00013216 | 0.000131021 | 0.000134884 | 0.000125899 | 0.000123691 | 0.000131076 | 0.00012490264 | 0.0001310485 | 3.3
0.289999 | 8.19703e-05 | 0.000136375 | 0.000132823 | 0.000136086 | 0.000136681 | 0.000135719 | 0.000139679 | 0.000130422 | 0.000128315 | 0.000135675 | 0.00012937453 | 0.000135697 | 3.3
0.300003 | 8.47268e-05 | 0.000141204 | 0.000137468 | 0.000140867 | 0.000141259 | 0.000140543 | 0.000144482 | 0.000134916 | 0.000132587 | 0.000140286 | 0.00013383388 | 0.0001404145 | 3.3
0.310001 | 8.75142e-05 | 0.000146045 | 0.000142101 | 0.000145458 | 0.000145963 | 0.000144776 | 0.000149645 | 0.000139593 | 0.00013696 | 0.000144817 | 0.00013828722 | 0.0001447965 | 3.3
0.319997 | 9.05378e-05 | 0.000150694 | 0.000146743 | 0.000150226 | 0.000150591 | 0.000149396 | 0.00015458 | 0.000144252 | 0.000141378 | 0.00014907 | 0.00014274678 | 0.000149233 | 3.3
0.329999 | 9.37922e-05 | 0.000155453 | 0.000151134 | 0.000155037 | 0.000155382 | 0.000154026 | 0.000158995 | 0.000148765 | 0.00014579 | 0.000153515 | 0.00014718892 | 0.0001537705 | 3.3
0.340001 | 9.69041e-05 | 0.000160323 | 0.000155774 | 0.000159642 | 0.000160105 | 0.000159115 | 0.000163882 | 0.000153265 | 0.000150058 | 0.000157729 | 0.00015167971 | 0.000158422 | 3.3
0.349999 | 0.0001001249 | 0.000164975 | 0.000160394 | 0.000164326 | 0.000164895 | 0.000163881 | 0.000168832 | 0.000157773 | 0.000154561 | 0.000162733 | 0.00015624949 | 0.000163307 | 3.3
0.36 | 0.00010468 | 0.000169639 | 0.000165165 | 0.000169274 | 0.000169474 | 0.000168584 | 0.000173577 | 0.000162077 | 0.000159371 | 0.000167487 | 0.0001609328 | 0.0001680355 | 3.3
0.37 | 0.000107695 | 0.000174288 | 0.00016965 | 0.000173798 | 0.000174453 | 0.000173034 | 0.00017877 | 0.000166225 | 0.000164597 | 0.000172565 | 0.0001655075 | 0.0001727995 | 3.3
0.38 | 0.000110671 | 0.000179039 | 0.000173897 | 0.000178589 | 0.000179586 | 0.000178241 | 0.000183357 | 0.000170829 | 0.000170757 | 0.000177315 | 0.0001702281 | 0.000177778 | 3.3
0.39 | 0.000113956 | 0.000183745 | 0.000178935 | 0.000182921 | 0.000184279 | 0.000183072 | 0.000188273 | 0.000175911 | 0.000177204 | 0.000181637 | 0.0001749933 | 0.000182279 | 3.3
0.4 | 0.000117983 | 0.000188442 | 0.000183562 | 0.000188373 | 0.000189129 | 0.000187874 | 0.000193406 | 0.000179551 | 0.000182879 | 0.000185892 | 0.0001797091 | 0.000186883 | 3.3
0.41 | 0.000120295 | 0.00019323 | 0.000188379 | 0.000192576 | 0.00019417 | 0.000192755 | 0.000198598 | 0.000184491 | 0.000185632 | 0.000190108 | 0.0001840234 | 0.000191342 | 3.3
0.42 | 0.000123561 | 0.000197917 | 0.000192927 | 0.000197087 | 0.000198959 | 0.000197931 | 0.000203456 | 0.000188906 | 0.000188915 | 0.000196803 | 0.0001886462 | 0.000196945 | 3.3
0.43 | 0.000126484 | 0.000202511 | 0.000197138 | 0.000201415 | 0.000203809 | 0.000203022 | 0.000208238 | 0.000192683 | 0.000195098 | 0.000201605 | 0.0001932003 | 0.00020151 | 3.3
0.44 | 0.000131574 | 0.000207586 | 0.000201655 | 0.000205483 | 0.000208364 | 0.00020793 | 0.000213104 | 0.000197112 | 0.000199639 | 0.000207019 | 0.0001979466 | 0.000206251 | 3.3
0.45 | 0.000139005 | 0.000212493 | 0.000206582 | 0.000210031 | 0.00021347 | 0.000213015 | 0.000218165 | 0.000201971 | 0.00020385 | 0.000212097 | 0.0002030679 | 0.000211064 | 3.3
0.46 | 0.000138735 | 0.000217628 | 0.000211775 | 0.000215609 | 0.000218264 | 0.000217444 | 0.000222867 | 0.000207083 | 0.000207953 | 0.000216821 | 0.0002074179 | 0.000216215 | 3.3
0.47 | 0.000136155 | 0.000222783 | 0.000216252 | 0.000220362 | 0.000223423 | 0.00022193 | 0.000227661 | 0.00021168 | 0.000210153 | 0.000222493 | 0.0002112892 | 0.000221146 | 3.3
0.48 | 0.000137856 | 0.000227365 | 0.000220854 | 0.000224969 | 0.000228871 | 0.000226098 | 0.000231909 | 0.0002177 | 0.000215758 | 0.000226986 | 0.0002158366 | 0.0002255335 | 3.3
0.49 | 0.000138945 | 0.000232563 | 0.000225599 | 0.000228976 | 0.000233976 | 0.000230628 | 0.000236279 | 0.000222625 | 0.000217929 | 0.000232389 | 0.0002199909 | 0.000229802 | 3.3
0.5 | 0.000138567 | 0.000238055 | 0.00023018 | 0.000233601 | 0.000238843 | 0.000235561 | 0.000241417 | 0.000226636 | 0.00022082 | 0.00023702 | 0.00022407 | 0.000234581 | 3.3
0.51 | 0.00014117 | 0.000243058 | 0.00023475 | 0.000237371 | 0.000244231 | 0.000240231 | 0.000245815 | 0.000230975 | 0.000226311 | 0.000239282 | 0.0002283194 | 0.0002383265 | 3.3
0.52 | 0.000140637 | 0.000247707 | 0.000240458 | 0.000241809 | 0.000249544 | 0.000245232 | 0.000250849 | 0.000235952 | 0.00023167 | 0.00024459 | 0.0002328448 | 0.0002431995 | 3.3
0.53 | 0.000138806 | 0.000251807 | 0.000245695 | 0.000246132 | 0.000253782 | 0.000250346 | 0.000252458 | 0.000239271 | 0.000236255 | 0.000248039 | 0.0002362591 | 0.0002470855 | 3.3
0.539999 | 0.000141918 | 0.000256007 | 0.000250249 | 0.000250489 | 0.000259213 | 0.000253832 | 0.000255214 | 0.000243969 | 0.000241163 | 0.000252869 | 0.0002404923 | 0.000251679 | 3.3
0.55 | 0.000145173 | 0.000260503 | 0.000255223 | 0.00025468 | 0.000262677 | 0.000258509 | 0.000259907 | 0.00024823 | 0.00024431 | 0.000256331 | 0.0002445543 | 0.000255777 | 3.3
0.56 | 0.000144369 | 0.000264905 | 0.000259588 | 0.000259347 | 0.000265148 | 0.000263798 | 0.000264188 | 0.000252746 | 0.000252257 | 0.000260777 | 0.0002487123 | 0.0002601825 | 3.3
0.57 | 0.00013997 | 0.000268942 | 0.00026388 | 0.000262058 | 0.000268679 | 0.000267142 | 0.000267166 | 0.00025792 | 0.000256595 | 0.000265371 | 0.0002517723 | 0.0002646255 | 3.3
0.58 | 0.000138111 | 0.000272843 | 0.000266307 | 0.000266719 | 0.000273282 | 0.000272955 | 0.000271024 | 0.000261453 | 0.000261081 | 0.000265598 | 0.0002549373 | 0.000266513 | 3.3
0.59 | 0.000142258 | 0.000280379 | 0.00027079 | 0.000269973 | 0.000279089 | 0.000274931 | 0.00027542 | 0.000265153 | 0.000264961 | 0.000265689 | 0.0002588643 | 0.0002703815 | 3.3
0.6 | 0.000144981 | 0.000285873 | 0.000275616 | 0.000272606 | 0.000284491 | 0.000276803 | 0.000279224 | 0.000267257 | 0.000266637 | 0.000267853 | 0.0002621341 | 0.000274111 | 3.3
0.61 | 0.000146222 | 0.00028869 | 0.000279938 | 0.000273667 | 0.000287653 | 0.000279654 | 0.00027999 | 0.000265719 | 0.000270868 | 0.000269425 | 0.0002641826 | 0.0002766605 | 3.3
0.62 | 0.000139746 | 0.000293248 | 0.000284795 | 0.000276111 | 0.000289266 | 0.000275262 | 0.000281915 | 0.000264396 | 0.000274787 | 0.000271405 | 0.0002650931 | 0.0002756865 | 3.3
0.63 | 0.000137883 | 0.000298268 | 0.000287036 | 0.000278038 | 0.000290415 | 0.000270078 | 0.000283839 | 0.0002644 | 0.00027701 | 0.000275452 | 0.0002662419 | 0.000277524 | 3.3
0.64 | 0.000119832 | 0.000295911 | 0.000289329 | 0.000275353 | 0.000294128 | 0.000272468 | 0.000285529 | 0.000264884 | 0.000275699 | 0.000278999 | 0.0002652132 | 0.000277349 | 3.3
0.650002 | 0.000101273 | 0.000297896 | 0.000293923 | 0.00027027 | 0.000298266 | 0.00027315 | 0.000286596 | 0.000264973 | 0.000276987 | 0.000281342 | 0.0002644676 | 0.0002791645 | 3.3
0.66 | 8.3931e-05 | 0.000299218 | 0.000297062 | 0.000272513 | 0.000302994 | 0.000274808 | 0.000291021 | 0.000260908 | 0.000279524 | 0.000285932 | 0.0002647911 | 0.000282728 | 3.3
0.669998 | 9.8042e-05 | 0.000294994 | 0.000300571 | 0.000267236 | 0.000307262 | 0.000275913 | 0.000284711 | 0.000255861 | 0.000280195 | 0.000289682 | 0.0002654467 | 0.000282453 | 3.3
0.68 | 9.0636e-05 | 0.000291108 | 0.000302879 | 0.0002561 | 0.000310833 | 0.000278066 | 0.000283558 | 0.000256754 | 0.000282026 | 0.000288639 | 0.0002640599 | 0.000282792 | 3.3
0.690001 | 8.4935e-05 | 0.00028828 | 0.00030392 | 0.000252572 | 0.000310222 | 0.000277864 | 0.000285933 | 0.00024035 | 0.000283043 | 0.000289095 | 0.0002616214 | 0.000284488 | 3.3
0.700006 | 7.89782e-05 | 0.000289891 | 0.00030293 | 0.000250061 | 0.000312545 | 0.000275107 | 0.000283563 | 0.00022909 | 0.000282537 | 0.000292058 | 0.00025967602 | 0.00028305 | 3.3
0.709954 | 8.72245e-05 | 0.000289445 | 0.000296938 | 0.000252033 | 0.000315592 | 0.0002732 | 0.000265382 | 0.000206814 | 0.000274408 | 0.000287769 | 0.00025488055 | 0.000273804 | 3.3
0.720001 | 9.3304e-05 | 0.000285042 | 0.000298218 | 0.000245793 | 0.000318289 | 0.000269688 | 0.000179635 | 0.000119958 | 0.000250727 | 0.000282263 | 0.0002342917 | 0.0002602075 | 3.3
0.730066 | 5.62098e-05 | 0.000293748 | 0.000295226 | 0.000248303 | 0.000317908 | 0.000250206 | 0.000131973 | 9.2961e-05 | 0.000231342 | 0.000267008 | 0.00021848848 | 0.0002492545 | 3.3
0.740001 | 5.74018e-05 | 0.000301521 | 0.000290582 | 0.000250696 | 0.00031727 | 0.000206178 | 0.000125724 | 8.49212e-05 | 0.000213032 | 0.00025832 | 0.0002105646 | 0.000231864 | 3.3
0.74996 | 6.43095e-05 | 0.000303737 | 0.000275213 | 0.000242499 | 0.00031634 | 0.000159269 | 0.000131576 | 8.9644e-05 | 0.000157624 | 0.000220827 | 0.00019610385 | 0.000190048 | 3.3
0.760027 | 6.36548e-05 | 0.000307474 | 0.00027565 | 0.000236328 | 0.000303899 | 0.000106822 | 0.000113942 | 8.7728e-05 | 7.269e-05 | 0.000174182 | 0.00017423698 | 0.000144062 | 3.3
0.769954 | 6.77963e-05 | 0.000319257 | 0.000270612 | 0.000226358 | 0.000273633 | 8.9883e-05 | 0.000108212 | 8.3963e-05 | 7.7046e-05 | 0.000104892 | 0.00016216523 | 0.000106552 | 3.3
0.78 | 6.5127e-05 | 0.000322642 | 0.000155679 | 0.000204442 | 0.000256544 | 9.4986e-05 | 0.0001135 | 8.4251e-05 | 6.29561e-05 | 9.0846e-05 | 0.00014509731 | 0.000104243 | 3.3
0.790032 | 4.11751e-05 | 0.000323218 | 0.000107775 | 0.000159833 | 0.000184183 | 9.007e-05 | 0.000122618 | 8.06055e-05 | 6.62464e-05 | 8.08924e-05 | 0.00012566164 | 9.89225e-05 | 3.3
0.799998 | 3.5806e-05 | 0.000323759 | 0.000109765 | 0.000122138 | 0.00013391 | 8.6333e-05 | 0.0001087 | 8.34431e-05 | 7.82884e-05 | 8.20699e-05 | 0.00011642124 | 9.75165e-05 | 3.3
0.809984 | 4.93314e-05 | 0.000328781 | 9.0541e-05 | 0.000131173 | 0.000110266 | 8.32812e-05 | 0.000106938 | 9.1191e-05 | 9.0255e-05 | 8.35948e-05 | 0.00011653524 | 9.0866e-05 | 3.3
0.819949 | 4.66777e-05 | 0.0003265 | 9.7508e-05 | 0.000128156 | 0.000163605 | 8.29641e-05 | 0.000106353 | 8.7182e-05 | 0.000106463 | 8.4875e-05 | 0.00012302838 | 0.0001019305 | 3.3
0.830014 | 5.10396e-05 | 0.000326107 | 0.00010565 | 0.00012076 | 9.9812e-05 | 8.2665e-05 | 9.8294e-05 | 8.15995e-05 | 0.00010093 | 8.58284e-05 | 0.00011526855 | 9.9053e-05 | 3.3
0.840044 | 4.84563e-05 | 0.000326637 | 0.000110941 | 0.00010462 | 0.000114709 | 8.54033e-05 | 8.942e-05 | 7.8432e-05 | 0.000104839 | 9.054e-05 | 0.00011539976 | 9.758e-05 | 3.3
0.849991 | 5.34418e-05 | 0.00033118 | 8.0437e-05 | 0.000110049 | 0.00010949 | 8.47066e-05 | 9.2137e-05 | 8.1171e-05 | 9.1132e-05 | 8.5588e-05 | 0.00011193324 | 8.836e-05 | 3.3
0.860016 | 5.07638e-05 | 0.000328836 | 7.4066e-05 | 0.000112856 | 0.000106827 | 8.94119e-05 | 9.5636e-05 | 7.9633e-05 | 7.425e-05 | 7.11183e-05 | 0.0001083398 | 8.452245e-05 | 3.3
0.869998 | 3.58384e-05 | 0.00032669 | 8.48506e-05 | 0.000106991 | 0.000132451 | 8.80086e-05 | 9.0375e-05 | 7.77e-05 | 7.49283e-05 | 7.14471e-05 | 0.000108928 | 8.64296e-05 | 3.3
0.880006 | 3.53591e-05 | 0.000254327 | 7.55172e-05 | 0.000105425 | 9.8683e-05 | 7.98172e-05 | 9.6941e-05 | 6.10938e-05 | 7.15759e-05 | 7.77023e-05 | 9.564415e-05 | 7.875975e-05 | 3.3
0.890007 | 3.68484e-05 | 0.00010419 | 7.81119e-05 | 0.000102082 | 8.40919e-05 | 8.11096e-05 | 0.000106593 | 7.42427e-05 | 7.3108e-05 | 7.90907e-05 | 8.194682e-05 | 8.010015e-05 | 3.3
0.899993 | 3.67516e-05 | 0.0001027 | 6.9995e-05 | 0.000108633 | 8.17846e-05 | 8.80416e-05 | 0.000110833 | 6.7886e-05 | 7.38892e-05 | 8.31318e-05 | 8.236458e-05 | 8.24582e-05 | 3.3
0.909987 | 4.11526e-05 | 9.926e-05 | 6.63428e-05 | 0.000103666 | 8.45885e-05 | 0.00010049 | 0.000101827 | 5.85406e-05 | 7.64367e-05 | 8.6601e-05 | 8.189052e-05 | 8.559475e-05 | 3.3
0.919961 | 4.31649e-05 | 9.5121e-05 | 6.82518e-05 | 0.000103954 | 0.000123503 | 9.9886e-05 | 8.15558e-05 | 5.94051e-05 | 7.90091e-05 | 9.1675e-05 | 8.455257e-05 | 8.66154e-05 | 3.3
0.930025 | 5.21596e-05 | 8.7085e-05 | 7.6958e-05 | 0.000101136 | 0.000119586 | 9.9324e-05 | 8.39854e-05 | 6.16838e-05 | 7.82859e-05 | 9.4699e-05 | 8.549027e-05 | 8.55352e-05 | 3.3
0.940003 | 6.26355e-05 | 7.6718e-05 | 8.8327e-05 | 0.000106549 | 0.000121428 | 9.24e-05 | 8.51698e-05 | 6.49957e-05 | 7.96254e-05 | 8.8701e-05 | 8.665494e-05 | 8.67484e-05 | 3.3
0.949993 | 6.4562e-05 | 8.3727e-05 | 9.2722e-05 | 9.7727e-05 | 0.000113903 | 9.1624e-05 | 7.86196e-05 | 6.70039e-05 | 8.1051e-05 | 7.34629e-05 | 8.444024e-05 | 8.2389e-05 | 3.3
0.960016 | 5.41466e-05 | 7.91368e-05 | 8.6748e-05 | 9.6508e-05 | 0.000109396 | 9.7874e-05 | 7.2221e-05 | 7.0385e-05 | 6.3954e-05 | 9.5838e-05 | 8.262074e-05 | 8.29424e-05 | 3.3
0.969972 | 5.66367e-05 | 8.06974e-05 | 0.000104189 | 0.000106298 | 0.000111579 | 9.4977e-05 | 8.3304e-05 | 6.28467e-05 | 6.07752e-05 | 8.8658e-05 | 8.49961e-05 | 8.5981e-05 | 3.3
0.980017 | 5.82793e-05 | 8.42717e-05 | 0.000102104 | 9.7149e-05 | 0.000106739 | 9.9292e-05 | 7.9886e-05 | 6.40993e-05 | 7.53593e-05 | 7.5186e-05 | 8.423656e-05 | 8.207885e-05 | 3.3
0.990001 | 5.93185e-05 | 7.95793e-05 | 9.705e-05 | 8.4672e-05 | 9.8361e-05 | 0.000106761 | 8.71576e-05 | 5.6559e-05 | 7.03873e-05 | 8.14781e-05 | 8.213238e-05 | 8.307505e-05 | 3.3
1 | 6.32506e-05 | 7.5859e-05 | 8.8131e-05 | 9.9919e-05 | 0.000103088 | 0.000101122 | 8.56809e-05 | 5.88761e-05 | 8.9572e-05 | 8.99322e-05 | 8.554308e-05 | 8.88515e-05 | 3.3
1.010001 | 5.98137e-05 | 7.62373e-05 | 9.3119e-05 | 9.492e-05 | 0.000100726 | 0.000102353 | 9.26521e-05 | 6.02085e-05 | 7.99512e-05 | 8.3446e-05 | 8.434268e-05 | 8.804905e-05 | 3.3
1.020001 | 6.8415e-05 | 7.33266e-05 | 9.7352e-05 | 8.5936e-05 | 0.000101911 | 0.00010105 | 9.6251e-05 | 5.56797e-05 | 7.54366e-05 | 8.5406e-05 | 8.407639e-05 | 8.5671e-05 | 3.3
1.029991 | 6.66928e-05 | 7.18894e-05 | 9.5645e-05 | 7.2596e-05 | 0.000109768 | 0.000113998 | 9.6851e-05 | 5.90701e-05 | 7.88846e-05 | 8.70925e-05 | 8.524874e-05 | 8.298855e-05 | 3.3
1.04 | 6.2899e-05 | 6.86146e-05 | 9.3949e-05 | 7.45021e-05 | 0.000103147 | 0.000112679 | 9.7484e-05 | 6.47889e-05 | 6.83436e-05 | 9.6219e-05 | 8.426262e-05 | 8.422555e-05 | 3.3
1.050002 | 6.40537e-05 | 8.5003e-05 | 9.1125e-05 | 7.20216e-05 | 0.000108419 | 0.000102142 | 9.9153e-05 | 6.46381e-05 | 6.7334e-05 | 9.403e-05 | 8.479194e-05 | 8.8064e-05 | 3.3
1.06 | 6.44259e-05 | 7.5144e-05 | 9.3819e-05 | 7.21786e-05 | 0.000106715 | 0.000100907 | 9.6133e-05 | 6.83852e-05 | 5.73346e-05 | 9.36845e-05 | 8.287268e-05 | 8.441425e-05 | 3.3
1.069994 | 6.44829e-05 | 7.26371e-05 | 9.6992e-05 | 7.31387e-05 | 0.000101368 | 0.000104582 | 0.000102934 | 9.376e-05 | 6.43601e-05 | 9.2154e-05 | 8.664088e-05 | 9.2957e-05 | 3.3
1.079998 | 6.69203e-05 | 7.29237e-05 | 9.1703e-05 | 7.7717e-05 | 0.000108723 | 0.000102523 | 0.000101234 | 0.000101518 | 5.89724e-05 | 8.7413e-05 | 8.696474e-05 | 8.9558e-05 | 3.3
1.089998 | 7.37775e-05 | 6.32092e-05 | 9.5255e-05 | 7.93395e-05 | 0.000107596 | 0.00010009 | 9.252e-05 | 8.8389e-05 | 5.97727e-05 | 8.3765e-05 | 8.437139e-05 | 8.6077e-05 | 3.3
1.1 | 6.61e-05 | 6.30245e-05 | 9.9807e-05 | 7.7089e-05 | 9.9383e-05 | 0.000107034 | 8.8203e-05 | 8.42202e-05 | 6.22066e-05 | 7.35231e-05 | 8.205904e-05 | 8.06546e-05 | 3.3
1.110031 | 6.49826e-05 | 6.91865e-05 | 9.8598e-05 | 7.20575e-05 | 9.6907e-05 | 9.8386e-05 | 9.3924e-05 | 8.7477e-05 | 6.37359e-05 | 7.35416e-05 | 8.187961e-05 | 8.05093e-05 | 3.3
1.119986 | 6.48465e-05 | 8.41956e-05 | 9.3553e-05 | 7.70589e-05 | 9.182e-05 | 9.251e-05 | 0.000100241 | 8.0525e-05 | 6.59866e-05 | 7.48993e-05 | 8.256359e-05 | 8.23603e-05 | 3.3
1.129998 | 6.33084e-05 | 8.58447e-05 | 8.67546e-05 | 7.20076e-05 | 9.9613e-05 | 9.4926e-05 | 8.9999e-05 | 7.54645e-05 | 8.9738e-05 | 7.86502e-05 | 8.36306e-05 | 8.629965e-05 | 3.3
1.140013 | 7.16509e-05 | 7.72065e-05 | 8.0426e-05 | 6.9731e-05 | 8.8493e-05 | 9.863e-05 | 9.0562e-05 | 7.46006e-05 | 9.2002e-05 | 7.18779e-05 | 8.151799e-05 | 7.881625e-05 | 3.3
1.150032 | 6.8277e-05 | 7.95635e-05 | 7.34153e-05 | 6.50522e-05 | 8.39653e-05 | 8.5213e-05 | 9.2011e-05 | 7.6984e-05 | 9.0489e-05 | 7.2222e-05 | 7.871923e-05 | 7.827375e-05 | 3.3
1.160018 | 7.17215e-05 | 8.769e-05 | 7.32679e-05 | 7.04433e-05 | 8.8663e-05 | 8.55376e-05 | 9.5784e-05 | 7.53238e-05 | 9.3788e-05 | 8.105e-05 | 8.232691e-05 | 8.32938e-05 | 3.3
1.170004 | 6.26423e-05 | 9.4694e-05 | 7.68139e-05 | 7.03791e-05 | 9.7141e-05 | 9.424e-05 | 9.89e-05 | 7.62593e-05 | 9.31e-05 | 8.11173e-05 | 8.452869e-05 | 8.710865e-05 | 3.3
1.179987 | 6.29505e-05 | 9.3375e-05 | 7.33365e-05 | 7.66386e-05 | 9.8223e-05 | 8.8146e-05 | 0.000100376 | 8.0208e-05 | 9.5599e-05 | 7.9821e-05 | 8.486736e-05 | 8.4177e-05 | 3.3
1.190022 | 5.91045e-05 | 8.2938e-05 | 7.04523e-05 | 8.2453e-05 | 9.7292e-05 | 8.783e-05 | 9.7886e-05 | 7.79115e-05 | 9.8482e-05 | 9.4276e-05 | 8.486253e-05 | 8.5384e-05 | 3.3
1.199974 | 6.52092e-05 | 8.7008e-05 | 7.26698e-05 | 8.9518e-05 | 0.000101732 | 7.1595e-05 | 0.000101909 | 7.31052e-05 | 0.000106822 | 9.4814e-05 | 8.643822e-05 | 8.8263e-05 | 3.3
1.210011 | 6.65662e-05 | 8.24284e-05 | 7.73757e-05 | 8.19883e-05 | 9.3339e-05 | 7.0116e-05 | 0.000113084 | 7.09757e-05 | 0.000108552 | 0.000107773 | 8.721983e-05 | 8.220835e-05 | 3.3
1.219993 | 6.90872e-05 | 8.458e-05 | 7.32068e-05 | 8.30508e-05 | 9.2444e-05 | 7.67823e-05 | 0.000113796 | 8.2688e-05 | 8.7511e-05 | 0.000102155 | 8.653011e-05 | 8.38154e-05 | 3.3
1.230024 | 6.74831e-05 | 7.70949e-05 | 6.67914e-05 | 8.38123e-05 | 8.8831e-05 | 7.89345e-05 | 0.000115589 | 8.11817e-05 | 8.3207e-05 | 0.000110932 | 8.538569e-05 | 8.219435e-05 | 3.3
1.240024 | 6.51614e-05 | 7.94053e-05 | 6.95254e-05 | 8.0047e-05 | 8.2633e-05 | 7.63993e-05 | 0.000114428 | 7.94666e-05 | 0.000103206 | 0.000109371 | 8.59643e-05 | 7.97568e-05 | 3.3
1.249994 | 6.07518e-05 | 8.10221e-05 | 7.3924e-05 | 7.73469e-05 | 6.8734e-05 | 7.48668e-05 | 0.00011878 | 8.45632e-05 | 9.3085e-05 | 0.00010092 | 8.339938e-05 | 7.91845e-05 | 3.3
1.259989 | 6.44463e-05 | 7.9711e-05 | 7.66284e-05 | 8.88486e-05 | 7.162e-05 | 7.28602e-05 | 0.000111169 | 9.949e-05 | 9.2176e-05 | 9.8295e-05 | 8.552445e-05 | 8.42798e-05 | 3.3
1.270007 | 6.65747e-05 | 8.3918e-05 | 7.2094e-05 | 7.7229e-05 | 7.73318e-05 | 7.55655e-05 | 0.000105346 | 0.000101447 | 9.7919e-05 | 9.6252e-05 | 8.53677e-05 | 8.06249e-05 | 3.3
1.279994 | 6.61462e-05 | 8.12205e-05 | 7.19551e-05 | 8.28264e-05 | 7.47191e-05 | 7.6583e-05 | 9.795e-05 | 9.6744e-05 | 0.00010553 | 9.7455e-05 | 8.511293e-05 | 8.202345e-05 | 3.3
1.29001 | 6.48632e-05 | 7.8274e-05 | 7.6503e-05 | 8.12853e-05 | 9.2375e-05 | 7.89381e-05 | 9.6044e-05 | 8.7803e-05 | 0.000102014 | 9.0829e-05 | 8.489286e-05 | 8.454415e-05 | 3.3
1.299999 | 6.17942e-05 | 7.34017e-05 | 6.69893e-05 | 7.60512e-05 | 8.5508e-05 | 8.0408e-05 | 9.5134e-05 | 7.98e-05 | 9.6136e-05 | 9.2494e-05 | 8.077164e-05 | 8.0104e-05 | 3.3
1.309976 | 6.98804e-05 | 7.22675e-05 | 6.52929e-05 | 7.98081e-05 | 9.0096e-05 | 8.19058e-05 | 9.2479e-05 | 7.80112e-05 | 8.8916e-05 | 0.000109039 | 8.276959e-05 | 8.085695e-05 | 3.3
1.319984 | 8.15261e-05 | 7.79813e-05 | 6.42108e-05 | 7.79969e-05 | 8.9196e-05 | 7.93423e-05 | 9.5214e-05 | 7.84165e-05 | 8.2315e-05 | 0.000103427 | 8.296259e-05 | 8.04342e-05 | 3.3
1.329983 | 8.5992e-05 | 7.24018e-05 | 7.55856e-05 | 7.83212e-05 | 8.49205e-05 | 8.9183e-05 | 0.00010105 | 8.20336e-05 | 9.1667e-05 | 9.6124e-05 | 8.572787e-05 | 8.545625e-05 | 3.3
1.340021 | 8.433e-05 | 7.68338e-05 | 7.14751e-05 | 8.3269e-05 | 8.67231e-05 | 8.23949e-05 | 0.00010321 | 8.73643e-05 | 9.2627e-05 | 0.000101058 | 8.692852e-05 | 8.552655e-05 | 3.3
1.349987 | 8.36508e-05 | 7.08238e-05 | 8.29671e-05 | 7.8663e-05 | 7.7971e-05 | 8.8348e-05 | 9.7574e-05 | 8.9873e-05 | 9.1539e-05 | 8.75192e-05 | 8.489289e-05 | 8.5585e-05 | 3.3
1.360025 | 8.30452e-05 | 7.01002e-05 | 8.14258e-05 | 7.8781e-05 | 8.02325e-05 | 9.0988e-05 | 9.3058e-05 | 8.92035e-05 | 8.9334e-05 | 8.90867e-05 | 8.452549e-05 | 8.606595e-05 | 3.3
1.370012 | 7.54122e-05 | 7.05323e-05 | 7.91771e-05 | 6.68172e-05 | 7.65618e-05 | 8.9381e-05 | 8.5967e-05 | 9.5581e-05 | 9.7224e-05 | 8.72378e-05 | 8.238914e-05 | 8.257205e-05 | 3.3
1.380002 | 7.99929e-05 | 6.58007e-05 | 7.77609e-05 | 7.45997e-05 | 8.1754e-05 | 8.5873e-05 | 8.5788e-05 | 9.2222e-05 | 9.5121e-05 | 9.8198e-05 | 8.371102e-05 | 8.3771e-05 | 3.3
1.390007 | 8.05642e-05 | 6.65791e-05 | 7.56768e-05 | 7.06575e-05 | 6.84394e-05 | 8.8407e-05 | 8.80326e-05 | 9.0658e-05 | 9.8735e-05 | 9.7649e-05 | 8.253986e-05 | 8.42984e-05 | 3.3
1.400017 | 7.76176e-05 | 7.50986e-05 | 6.68903e-05 | 8.3595e-05 | 7.18844e-05 | 9.3501e-05 | 9.1784e-05 | 9.2536e-05 | 9.7752e-05 | 9.6215e-05 | 8.468739e-05 | 8.76895e-05 | 3.3
1.410018 | 7.62809e-05 | 7.51842e-05 | 7.4771e-05 | 8.86015e-05 | 7.12181e-05 | 9.0192e-05 | 7.8341e-05 | 9.445e-05 | 9.6832e-05 | 9.1571e-05 | 8.374417e-05 | 8.347125e-05 | 3.3
1.42 | 9.4981e-05 | 6.90124e-05 | 8.28663e-05 | 8.95955e-05 | 7.9331e-05 | 9.9891e-05 | 7.73897e-05 | 9.1066e-05 | 9.4038e-05 | 8.2434e-05 | 8.606049e-05 | 8.62309e-05 | 3.3
1.430001 | 8.6619e-05 | 7.9081e-05 | 6.7253e-05 | 7.70926e-05 | 6.36147e-05 | 9.7755e-05 | 7.64443e-05 | 9.2592e-05 | 9.9258e-05 | 8.55337e-05 | 8.252433e-05 | 8.230735e-05 | 3.3
1.44 | 8.13528e-05 | 8.1138e-05 | 6.66674e-05 | 7.89705e-05 | 6.70732e-05 | 9.4826e-05 | 7.70041e-05 | 9.2902e-05 | 0.000101409 | 8.86582e-05 | 8.300012e-05 | 8.12454e-05 | 3.3
1.44997 | 8.45051e-05 | 6.45132e-05 | 7.62844e-05 | 8.39436e-05 | 7.14617e-05 | 9.4059e-05 | 8.449e-05 | 9.0223e-05 | 0.000104204 | 9.0659e-05 | 8.44343e-05 | 8.449755e-05 | 3.3
1.460001 | 7.5966e-05 | 6.9268e-05 | 8.1578e-05 | 7.8824e-05 | 6.0914e-05 | 8.9318e-05 | 8.4396e-05 | 9.8075e-05 | 8.9982e-05 | 9.696e-05 | 8.25281e-05 | 8.2987e-05 | 3.3
1.469985 | 6.87939e-05 | 7.15898e-05 | 8.1481e-05 | 6.2452e-05 | 6.71143e-05 | 8.71236e-05 | 7.65303e-05 | 9.9801e-05 | 9.3548e-05 | 9.4755e-05 | 8.031889e-05 | 7.900565e-05 | 3.3
1.480001 | 6.91283e-05 | 7.46241e-05 | 8.14572e-05 | 7.0624e-05 | 7.07039e-05 | 8.71872e-05 | 7.55036e-05 | 9.6066e-05 | 8.688e-05 | 9.5231e-05 | 8.074053e-05 | 7.84804e-05 | 3.3
1.489976 | 7.68463e-05 | 6.66073e-05 | 7.57132e-05 | 6.20291e-05 | 7.68515e-05 | 8.71839e-05 | 8.03664e-05 | 9.7157e-05 | 9.3763e-05 | 9.8388e-05 | 8.149057e-05 | 7.860895e-05 | 3.3
1.500001 | 8.7659e-05 | 7.0169e-05 | 8.7857e-05 | 6.02309e-05 | 7.08408e-05 | 8.6573e-05 | 7.88357e-05 | 0.000100059 | 9.4932e-05 | 9.4241e-05 | 8.313974e-05 | 8.7116e-05 | 3.3
1.5 | 8.4553e-05 | 6.792e-05 | 8.36284e-05 | 5.99487e-05 | 6.13585e-05 | 8.746e-05 | 7.79923e-05 | 8.5135e-05 | 9.0749e-05 | 9.5578e-05 | 7.943229e-05 | 8.40907e-05 | 3.3
1.49 | 8.5764e-05 | 6.52531e-05 | 7.91163e-05 | 6.13811e-05 | 5.44141e-05 | 8.3808e-05 | 7.3969e-05 | 8.0401e-05 | 8.626e-05 | 8.7337e-05 | 7.577036e-05 | 7.975865e-05 | 3.3
1.480013 | 7.74166e-05 | 6.55293e-05 | 7.46683e-05 | 6.33989e-05 | 5.29929e-05 | 7.98147e-05 | 7.31634e-05 | 7.43298e-05 | 9.1065e-05 | 7.22595e-05 | 7.246384e-05 | 7.37466e-05 | 3.3
1.469999 | 6.97686e-05 | 6.82289e-05 | 7.16553e-05 | 6.04841e-05 | 5.49459e-05 | 7.66892e-05 | 7.34625e-05 | 7.38168e-05 | 9.3894e-05 | 6.93466e-05 | 7.122919e-05 | 7.071195e-05 | 3.3
1.459999 | 7.0224e-05 | 6.22126e-05 | 6.39346e-05 | 5.98692e-05 | 5.76612e-05 | 7.33627e-05 | 7.22493e-05 | 6.97386e-05 | 9.0214e-05 | 6.74568e-05 | 6.86923e-05 | 6.85977e-05 | 3.3
1.450011 | 7.15039e-05 | 5.87735e-05 | 5.83725e-05 | 6.02825e-05 | 5.30009e-05 | 7.54626e-05 | 6.90236e-05 | 6.74357e-05 | 8.8976e-05 | 6.54345e-05 | 6.682657e-05 | 6.64351e-05 | 3.3
1.440004 | 6.80597e-05 | 5.92441e-05 | 5.77629e-05 | 6.25957e-05 | 5.823e-05 | 7.45563e-05 | 6.79607e-05 | 6.52503e-05 | 8.8068e-05 | 6.71833e-05 | 6.68911e-05 | 6.62168e-05 | 3.3
1.430008 | 6.22323e-05 | 5.74406e-05 | 5.49618e-05 | 6.05347e-05 | 5.86764e-05 | 7.24321e-05 | 6.47235e-05 | 6.54072e-05 | 8.36392e-05 | 6.93263e-05 | 6.493741e-05 | 6.34779e-05 | 3.3
1.419987 | 6.36134e-05 | 5.45344e-05 | 5.41298e-05 | 6.09832e-05 | 6.02578e-05 | 7.01069e-05 | 6.36553e-05 | 6.33203e-05 | 8.11289e-05 | 6.62793e-05 | 6.380093e-05 | 6.346685e-05 | 3.3
1.410008 | 6.39027e-05 | 5.2577e-05 | 5.14844e-05 | 6.35044e-05 | 5.76788e-05 | 6.72419e-05 | 6.28206e-05 | 6.97981e-05 | 7.81971e-05 | 6.80305e-05 | 6.352355e-05 | 6.370355e-05 | 3.3
1.399994 | 6.25457e-05 | 5.2799e-05 | 5.0694e-05 | 5.88503e-05 | 5.53687e-05 | 6.51436e-05 | 6.21012e-05 | 6.72127e-05 | 7.63714e-05 | 6.75711e-05 | 6.186577e-05 | 6.232345e-05 | 3.3
1.390005 | 6.32879e-05 | 5.17464e-05 | 4.93133e-05 | 5.71769e-05 | 5.36325e-05 | 6.62731e-05 | 6.04041e-05 | 6.70955e-05 | 7.26459e-05 | 6.03389e-05 | 6.019145e-05 | 6.03715e-05 | 3.3
1.380004 | 6.0761e-05 | 5.11643e-05 | 4.89908e-05 | 5.52922e-05 | 5.28301e-05 | 6.54158e-05 | 6.09862e-05 | 6.37197e-05 | 7.01749e-05 | 5.96532e-05 | 5.889882e-05 | 6.02071e-05 | 3.3
1.370005 | 5.85174e-05 | 5.03321e-05 | 4.90791e-05 | 5.66532e-05 | 4.9917e-05 | 6.36179e-05 | 6.01661e-05 | 5.89325e-05 | 6.88708e-05 | 6.19481e-05 | 5.780342e-05 | 5.872495e-05 | 3.3
1.359997 | 5.75814e-05 | 4.85998e-05 | 4.87037e-05 | 5.74503e-05 | 4.65608e-05 | 6.08788e-05 | 5.93021e-05 | 5.74012e-05 | 6.75114e-05 | 6.00301e-05 | 5.640196e-05 | 5.751585e-05 | 3.3
1.349998 | 5.74624e-05 | 4.67147e-05 | 4.697e-05 | 5.70329e-05 | 4.45183e-05 | 6.0615e-05 | 5.79349e-05 | 5.79059e-05 | 6.51843e-05 | 5.66626e-05 | 5.51001e-05 | 5.724765e-05 | 3.3
1.34001 | 5.48194e-05 | 4.39762e-05 | 4.58734e-05 | 5.8035e-05 | 4.46424e-05 | 5.7808e-05 | 5.70103e-05 | 5.70251e-05 | 6.45826e-05 | 5.57739e-05 | 5.395463e-05 | 5.63921e-05 | 3.3
1.330008 | 5.41256e-05 | 4.2515e-05 | 4.47459e-05 | 5.50857e-05 | 4.55026e-05 | 5.8597e-05 | 5.54682e-05 | 5.43855e-05 | 6.27901e-05 | 5.54431e-05 | 5.286587e-05 | 5.47356e-05 | 3.3
1.319995 | 5.34186e-05 | 4.23001e-05 | 4.45658e-05 | 5.37344e-05 | 4.40599e-05 | 5.59058e-05 | 5.45512e-05 | 5.15262e-05 | 6.19887e-05 | 5.56867e-05 | 5.177374e-05 | 5.35765e-05 | 3.3
1.309993 | 5.27285e-05 | 4.09521e-05 | 4.25971e-05 | 5.20266e-05 | 4.23746e-05 | 5.29519e-05 | 5.30972e-05 | 4.93647e-05 | 6.06516e-05 | 5.37583e-05 | 5.005026e-05 | 5.237755e-05 | 3.3
1.300002 | 5.18877e-05 | 4.0209e-05 | 4.20435e-05 | 4.88094e-05 | 4.09355e-05 | 5.33019e-05 | 5.1579e-05 | 4.87676e-05 | 5.91835e-05 | 5.28916e-05 | 4.896087e-05 | 5.01942e-05 | 3.3
1.289999 | 5.02093e-05 | 3.92761e-05 | 4.05553e-05 | 4.80992e-05 | 4.10598e-05 | 5.23226e-05 | 5.04547e-05 | 4.71272e-05 | 5.83561e-05 | 5.12119e-05 | 4.786722e-05 | 4.915425e-05 | 3.3
1.280004 | 4.90728e-05 | 3.81719e-05 | 3.98604e-05 | 4.66779e-05 | 3.97959e-05 | 5.12294e-05 | 5.04181e-05 | 5.0112e-05 | 5.67284e-05 | 5.00664e-05 | 4.721332e-05 | 4.95696e-05 | 3.3
1.270001 | 4.76912e-05 | 3.71646e-05 | 3.79848e-05 | 4.60293e-05 | 3.72942e-05 | 4.95148e-05 | 4.79695e-05 | 4.97992e-05 | 5.497e-05 | 4.86416e-05 | 4.570592e-05 | 4.783035e-05 | 3.3
1.259999 | 4.67846e-05 | 3.68361e-05 | 3.74764e-05 | 4.27369e-05 | 3.53833e-05 | 4.9101e-05 | 4.69866e-05 | 4.81713e-05 | 5.54957e-05 | 4.71434e-05 | 4.461153e-05 | 4.68856e-05 | 3.3
1.250002 | 4.57983e-05 | 3.57112e-05 | 3.73833e-05 | 4.13522e-05 | 3.67978e-05 | 4.84923e-05 | 4.51824e-05 | 4.71147e-05 | 5.40655e-05 | 4.65217e-05 | 4.384194e-05 | 4.549035e-05 | 3.3
1.239995 | 4.55985e-05 | 3.51291e-05 | 3.57719e-05 | 4.15998e-05 | 3.37673e-05 | 4.76493e-05 | 4.48914e-05 | 4.50297e-05 | 5.29224e-05 | 4.55213e-05 | 4.278807e-05 | 4.496055e-05 | 3.3
1.229996 | 4.58389e-05 | 3.44352e-05 | 3.38582e-05 | 4.19385e-05 | 3.43377e-05 | 4.529e-05 | 4.49926e-05 | 4.55602e-05 | 5.11926e-05 | 4.48057e-05 | 4.222496e-05 | 4.489915e-05 | 3.3
1.219997 | 4.464e-05 | 3.40018e-05 | 3.36599e-05 | 4.20291e-05 | 3.28931e-05 | 4.43307e-05 | 4.31715e-05 | 4.07303e-05 | 5.13308e-05 | 4.29775e-05 | 4.097647e-05 | 4.25033e-05 | 3.3
1.209994 | 4.46824e-05 | 3.33356e-05 | 3.21872e-05 | 3.95377e-05 | 3.19405e-05 | 4.6362e-05 | 4.21794e-05 | 3.96579e-05 | 5.13157e-05 | 4.25446e-05 | 4.03743e-05 | 4.091865e-05 | 3.3
1.200007 | 4.42899e-05 | 3.25045e-05 | 3.12366e-05 | 3.82708e-05 | 3.16186e-05 | 4.31217e-05 | 4.15499e-05 | 3.7963e-05 | 4.95771e-05 | 4.14697e-05 | 3.916018e-05 | 3.987025e-05 | 3.3
1.190001 | 4.2028e-05 | 3.16156e-05 | 3.08947e-05 | 3.75717e-05 | 3.02719e-05 | 4.17344e-05 | 4.05876e-05 | 3.6953e-05 | 4.74696e-05 | 4.0609e-05 | 3.797355e-05 | 3.907965e-05 | 3.3
1.180001 | 4.03772e-05 | 3.03971e-05 | 3.00264e-05 | 3.75136e-05 | 3.10187e-05 | 4.16152e-05 | 4.00166e-05 | 3.66786e-05 | 4.61963e-05 | 3.99035e-05 | 3.737432e-05 | 3.870855e-05 | 3.3
1.170001 | 3.95091e-05 | 2.99181e-05 | 2.93523e-05 | 3.6555e-05 | 2.94529e-05 | 4.0612e-05 | 3.95897e-05 | 3.64383e-05 | 4.49906e-05 | 4.07406e-05 | 3.671586e-05 | 3.803205e-05 | 3.3
1.159999 | 3.85926e-05 | 2.90222e-05 | 2.83711e-05 | 3.63635e-05 | 2.87522e-05 | 3.73842e-05 | 3.89305e-05 | 3.81927e-05 | 4.40001e-05 | 3.82735e-05 | 3.578826e-05 | 3.778845e-05 | 3.3
1.149996 | 3.79352e-05 | 2.84264e-05 | 2.76192e-05 | 3.45279e-05 | 2.80844e-05 | 3.61571e-05 | 3.73879e-05 | 3.69228e-05 | 4.29702e-05 | 3.94514e-05 | 3.494825e-05 | 3.653995e-05 | 3.3
1.140001 | 3.65672e-05 | 2.74651e-05 | 2.69353e-05 | 3.44468e-05 | 2.78073e-05 | 3.55322e-05 | 3.67806e-05 | 3.67534e-05 | 4.22905e-05 | 3.62329e-05 | 3.408113e-05 | 3.588255e-05 | 3.3
1.129999 | 3.57731e-05 | 2.69524e-05 | 2.63168e-05 | 3.39532e-05 | 2.73385e-05 | 3.51303e-05 | 3.59611e-05 | 3.56715e-05 | 4.14299e-05 | 3.63182e-05 | 3.34845e-05 | 3.54009e-05 | 3.3
1.119998 | 3.49315e-05 | 2.64754e-05 | 2.57698e-05 | 3.27479e-05 | 2.56399e-05 | 3.50646e-05 | 3.51452e-05 | 3.50361e-05 | 4.05679e-05 | 3.43515e-05 | 3.257298e-05 | 3.46415e-05 | 3.3
1.11 | 3.45824e-05 | 2.57886e-05 | 2.5141e-05 | 3.23951e-05 | 2.55201e-05 | 3.44179e-05 | 3.41988e-05 | 3.25212e-05 | 3.91426e-05 | 3.36465e-05 | 3.173542e-05 | 3.308385e-05 | 3.3
1.099998 | 3.37284e-05 | 2.50018e-05 | 2.47899e-05 | 3.19156e-05 | 2.52959e-05 | 3.35513e-05 | 3.36324e-05 | 3.37943e-05 | 3.87231e-05 | 3.29327e-05 | 3.133654e-05 | 3.3242e-05 | 3.3
1.090002 | 3.28372e-05 | 2.45137e-05 | 2.396e-05 | 3.1032e-05 | 2.51594e-05 | 3.24397e-05 | 3.24291e-05 | 3.26983e-05 | 3.73871e-05 | 3.21438e-05 | 3.046003e-05 | 3.228645e-05 | 3.3
1.079999 | 3.16662e-05 | 2.37926e-05 | 2.34387e-05 | 3.0129e-05 | 2.45732e-05 | 3.14389e-05 | 3.17001e-05 | 3.18059e-05 | 3.65678e-05 | 3.10037e-05 | 2.961161e-05 | 3.12213e-05 | 3.3
1.069999 | 3.10718e-05 | 2.33251e-05 | 2.29708e-05 | 2.96798e-05 | 2.35674e-05 | 3.06942e-05 | 3.09113e-05 | 3.09732e-05 | 3.57709e-05 | 2.9609e-05 | 2.885735e-05 | 3.0187e-05 | 3.3
1.06 | 3.00116e-05 | 2.26965e-05 | 2.24437e-05 | 2.95228e-05 | 2.31652e-05 | 3.00471e-05 | 3.04532e-05 | 3.05441e-05 | 3.49483e-05 | 2.90021e-05 | 2.828346e-05 | 2.97672e-05 | 3.3
1.050001 | 2.92411e-05 | 2.19292e-05 | 2.19486e-05 | 2.82449e-05 | 2.22821e-05 | 2.97404e-05 | 2.94078e-05 | 2.97024e-05 | 3.43285e-05 | 2.88142e-05 | 2.756392e-05 | 2.902765e-05 | 3.3
1.040001 | 2.83949e-05 | 2.13476e-05 | 2.1111e-05 | 2.70523e-05 | 2.24559e-05 | 2.88911e-05 | 2.86355e-05 | 2.876e-05 | 3.34027e-05 | 2.82509e-05 | 2.683019e-05 | 2.83229e-05 | 3.3
1.029999 | 2.76557e-05 | 2.07437e-05 | 2.04548e-05 | 2.64999e-05 | 2.17476e-05 | 2.81274e-05 | 2.75668e-05 | 2.80362e-05 | 3.2818e-05 | 2.75691e-05 | 2.612192e-05 | 2.756795e-05 | 3.3
1.02 | 2.69798e-05 | 2.02911e-05 | 1.99889e-05 | 2.55102e-05 | 2.07501e-05 | 2.75633e-05 | 2.69518e-05 | 2.73523e-05 | 3.19285e-05 | 2.67235e-05 | 2.540395e-05 | 2.683765e-05 | 3.3
1.01 | 2.64179e-05 | 1.98209e-05 | 1.94269e-05 | 2.51855e-05 | 2.02073e-05 | 2.68329e-05 | 2.62529e-05 | 2.68856e-05 | 3.10843e-05 | 2.5987e-05 | 2.481012e-05 | 2.611995e-05 | 3.3
1 | 2.56801e-05 | 1.93266e-05 | 1.8994e-05 | 2.44681e-05 | 1.98406e-05 | 2.6092e-05 | 2.5554e-05 | 2.59554e-05 | 3.04118e-05 | 2.53516e-05 | 2.416742e-05 | 2.54528e-05 | 3.3
0.989999 | 2.50806e-05 | 1.89472e-05 | 1.83883e-05 | 2.39476e-05 | 1.96859e-05 | 2.55745e-05 | 2.49784e-05 | 2.51554e-05 | 2.96037e-05 | 2.46021e-05 | 2.359637e-05 | 2.479025e-05 | 3.3
0.98 | 2.44079e-05 | 1.82943e-05 | 1.8023e-05 | 2.29595e-05 | 1.93799e-05 | 2.47979e-05 | 2.44052e-05 | 2.44794e-05 | 2.87534e-05 | 2.42436e-05 | 2.297441e-05 | 2.43244e-05 | 3.3
0.97 | 2.36619e-05 | 1.7652e-05 | 1.75565e-05 | 2.24264e-05 | 1.83135e-05 | 2.43141e-05 | 2.38283e-05 | 2.36583e-05 | 2.79875e-05 | 2.36012e-05 | 2.229997e-05 | 2.362975e-05 | 3.3
0.96 | 2.30584e-05 | 1.72254e-05 | 1.71208e-05 | 2.18291e-05 | 1.82012e-05 | 2.35781e-05 | 2.33295e-05 | 2.31392e-05 | 2.71981e-05 | 2.29645e-05 | 2.176443e-05 | 2.301145e-05 | 3.3
0.949997 | 2.24574e-05 | 1.68638e-05 | 1.66982e-05 | 2.11372e-05 | 1.79173e-05 | 2.29295e-05 | 2.28146e-05 | 2.24195e-05 | 2.6632e-05 | 2.25251e-05 | 2.123946e-05 | 2.243845e-05 | 3.3
0.940001 | 2.20842e-05 | 1.65659e-05 | 1.64094e-05 | 2.04727e-05 | 1.74496e-05 | 2.23439e-05 | 2.20151e-05 | 2.18132e-05 | 2.64185e-05 | 2.20557e-05 | 2.076282e-05 | 2.191415e-05 | 3.3
0.93 | 2.15958e-05 | 1.60741e-05 | 1.612e-05 | 1.99292e-05 | 1.70509e-05 | 2.17945e-05 | 2.15319e-05 | 2.118e-05 | 2.55987e-05 | 2.1549e-05 | 2.024241e-05 | 2.135595e-05 | 3.3
0.92 | 2.09852e-05 | 1.5625e-05 | 1.57473e-05 | 1.95243e-05 | 1.67322e-05 | 2.11852e-05 | 2.10543e-05 | 2.05738e-05 | 2.50012e-05 | 2.13965e-05 | 1.97825e-05 | 2.07795e-05 | 3.3
0.910001 | 2.02913e-05 | 1.51168e-05 | 1.53811e-05 | 1.89922e-05 | 1.64362e-05 | 2.06455e-05 | 2.05497e-05 | 2.00282e-05 | 2.42411e-05 | 2.09079e-05 | 1.9259e-05 | 2.015975e-05 | 3.3
0.899999 | 1.97434e-05 | 1.46677e-05 | 1.50828e-05 | 1.85108e-05 | 1.59766e-05 | 2.01992e-05 | 2.0232e-05 | 1.94696e-05 | 2.38034e-05 | 2.05351e-05 | 1.882206e-05 | 1.96065e-05 | 3.3
0.89 | 1.92465e-05 | 1.4109e-05 | 1.47072e-05 | 1.79309e-05 | 1.55003e-05 | 1.97424e-05 | 1.98003e-05 | 1.87816e-05 | 2.29604e-05 | 1.98966e-05 | 1.826752e-05 | 1.901405e-05 | 3.3
0.88 | 1.87833e-05 | 1.3564e-05 | 1.43457e-05 | 1.7469e-05 | 1.52748e-05 | 1.92642e-05 | 1.93449e-05 | 1.81538e-05 | 2.2366e-05 | 1.94864e-05 | 1.780521e-05 | 1.846855e-05 | 3.3
0.869999 | 1.83963e-05 | 1.32006e-05 | 1.39822e-05 | 1.70819e-05 | 1.47056e-05 | 1.88043e-05 | 1.89178e-05 | 1.77253e-05 | 2.18014e-05 | 1.90478e-05 | 1.736632e-05 | 1.80608e-05 | 3.3
0.859998 | 1.81901e-05 | 1.28421e-05 | 1.36579e-05 | 1.65333e-05 | 1.43379e-05 | 1.82036e-05 | 1.8378e-05 | 1.72354e-05 | 2.12048e-05 | 1.86087e-05 | 1.691918e-05 | 1.771275e-05 | 3.3
0.849998 | 1.80283e-05 | 1.26299e-05 | 1.3259e-05 | 1.6039e-05 | 1.40738e-05 | 1.76147e-05 | 1.79326e-05 | 1.67442e-05 | 2.07146e-05 | 1.82142e-05 | 1.652503e-05 | 1.717945e-05 | 3.3
0.840002 | 1.71767e-05 | 1.23589e-05 | 1.29369e-05 | 1.56266e-05 | 1.34591e-05 | 1.72718e-05 | 1.75764e-05 | 1.6275e-05 | 2.01545e-05 | 1.7845e-05 | 1.606809e-05 | 1.672585e-05 | 3.3
0.829999 | 1.67379e-05 | 1.18776e-05 | 1.25754e-05 | 1.51831e-05 | 1.29938e-05 | 1.68546e-05 | 1.7038e-05 | 1.58022e-05 | 1.96217e-05 | 1.7333e-05 | 1.560173e-05 | 1.627005e-05 | 3.3
0.82 | 1.62816e-05 | 1.13617e-05 | 1.22543e-05 | 1.49465e-05 | 1.27696e-05 | 1.64053e-05 | 1.67317e-05 | 1.5357e-05 | 1.91203e-05 | 1.69346e-05 | 1.521626e-05 | 1.58193e-05 | 3.3
0.809997 | 1.58726e-05 | 1.10301e-05 | 1.19779e-05 | 1.43116e-05 | 1.25453e-05 | 1.5913e-05 | 1.63226e-05 | 1.49832e-05 | 1.86199e-05 | 1.65654e-05 | 1.481416e-05 | 1.54279e-05 | 3.3
0.800001 | 1.60661e-05 | 1.07376e-05 | 1.17078e-05 | 1.39441e-05 | 1.2237e-05 | 1.54198e-05 | 1.59571e-05 | 1.46195e-05 | 1.81126e-05 | 1.61265e-05 | 1.449281e-05 | 1.501965e-05 | 3.3
0.789998 | 1.5746e-05 | 1.03939e-05 | 1.14058e-05 | 1.36491e-05 | 1.21448e-05 | 1.50379e-05 | 1.55711e-05 | 1.42049e-05 | 1.75741e-05 | 1.57454e-05 | 1.41473e-05 | 1.46214e-05 | 3.3
0.78 | 1.5412e-05 | 1.00842e-05 | 1.11269e-05 | 1.33715e-05 | 1.16054e-05 | 1.46465e-05 | 1.51852e-05 | 1.38159e-05 | 1.71838e-05 | 1.53361e-05 | 1.377675e-05 | 1.42312e-05 | 3.3
0.769999 | 1.50896e-05 | 9.785e-06 | 1.08248e-05 | 1.30356e-05 | 1.1174e-05 | 1.42634e-05 | 1.47261e-05 | 1.34684e-05 | 1.6724e-05 | 1.49498e-05 | 1.340407e-05 | 1.38659e-05 | 3.3
0.760002 | 1.43986e-05 | 9.4847e-06 | 1.05392e-05 | 1.26796e-05 | 1.08511e-05 | 1.39189e-05 | 1.43508e-05 | 1.3065e-05 | 1.62529e-05 | 1.45826e-05 | 1.301234e-05 | 1.349195e-05 | 3.3
0.750001 | 1.41049e-05 | 9.2122e-06 | 1.02436e-05 | 1.23254e-05 | 1.07419e-05 | 1.35711e-05 | 1.41501e-05 | 1.26814e-05 | 1.58544e-05 | 1.42192e-05 | 1.271042e-05 | 1.312625e-05 | 3.3
0.74 | 1.41719e-05 | 8.90896e-06 | 1.00292e-05 | 1.20409e-05 | 1.04439e-05 | 1.31634e-05 | 1.37213e-05 | 1.23178e-05 | 1.54207e-05 | 1.39045e-05 | 1.2412256e-05 | 1.27406e-05 | 3.3
0.73 | 1.37832e-05 | 8.63597e-06 | 9.8576e-06 | 1.17147e-05 | 1.01207e-05 | 1.28591e-05 | 1.3316e-05 | 1.1952e-05 | 1.49754e-05 | 1.36398e-05 | 1.2085447e-05 | 1.240555e-05 | 3.3
0.719999 | 1.33799e-05 | 8.37537e-06 | 9.6211e-06 | 1.11264e-05 | 9.839e-06 | 1.25146e-05 | 1.30037e-05 | 1.16889e-05 | 1.45954e-05 | 1.32933e-05 | 1.1743767e-05 | 1.210175e-05 | 3.3
0.71 | 1.30854e-05 | 8.12646e-06 | 9.3941e-06 | 1.09218e-05 | 9.4313e-06 | 1.21275e-05 | 1.2642e-05 | 1.13755e-05 | 1.42194e-05 | 1.29423e-05 | 1.1426576e-05 | 1.17515e-05 | 3.3
0.7 | 1.27648e-05 | 7.98774e-06 | 9.1338e-06 | 1.06419e-05 | 9.0949e-06 | 1.17079e-05 | 1.23033e-05 | 1.11067e-05 | 1.38554e-05 | 1.26141e-05 | 1.1121054e-05 | 1.14073e-05 | 3.3
0.69 | 1.24315e-05 | 7.7819e-06 | 8.89522e-06 | 1.02801e-05 | 8.82714e-06 | 1.13636e-05 | 1.20282e-05 | 1.07861e-05 | 1.34344e-05 | 1.22775e-05 | 1.0810566e-05 | 1.107485e-05 | 3.3
0.68 | 1.20715e-05 | 7.55251e-06 | 8.62907e-06 | 1.02826e-05 | 8.53909e-06 | 1.11385e-05 | 1.16065e-05 | 1.04803e-05 | 1.3071e-05 | 1.19844e-05 | 1.0535547e-05 | 1.08094e-05 | 3.3
0.67 | 1.17249e-05 | 7.26241e-06 | 8.41637e-06 | 1.01068e-05 | 8.28858e-06 | 1.08792e-05 | 1.12933e-05 | 1.01745e-05 | 1.26543e-05 | 1.16829e-05 | 1.0248326e-05 | 1.052685e-05 | 3.3
0.659999 | 1.14082e-05 | 6.9353e-06 | 8.22463e-06 | 9.7237e-06 | 7.99739e-06 | 1.05749e-05 | 1.09879e-05 | 9.8855e-06 | 1.23478e-05 | 1.1384e-05 | 9.946932e-06 | 1.02302e-05 | 3.3
0.65 | 1.10918e-05 | 6.7132e-06 | 8.04566e-06 | 9.6417e-06 | 7.75423e-06 | 1.02705e-05 | 1.06929e-05 | 9.6032e-06 | 1.19908e-05 | 1.10312e-05 | 9.683519e-06 | 9.9561e-06 | 3.3
0.64 | 1.07908e-05 | 6.50433e-06 | 7.77514e-06 | 9.3152e-06 | 7.51858e-06 | 1.00179e-05 | 1.03835e-05 | 9.3352e-06 | 1.16294e-05 | 1.07568e-05 | 9.402685e-06 | 9.67655e-06 | 3.3
0.63 | 1.04621e-05 | 6.30226e-06 | 7.56877e-06 | 9.0584e-06 | 7.24586e-06 | 9.6907e-06 | 1.01092e-05 | 9.0483e-06 | 1.13247e-05 | 1.04742e-05 | 9.128449e-06 | 9.37455e-06 | 3.3
0.62 | 1.0221e-05 | 6.10234e-06 | 7.38328e-06 | 8.76686e-06 | 7.00486e-06 | 9.4134e-06 | 9.8291e-06 | 8.78922e-06 | 1.09873e-05 | 1.02533e-05 | 8.875066e-06 | 9.10131e-06 | 3.3
0.61 | 9.8954e-06 | 5.90088e-06 | 7.12049e-06 | 8.51344e-06 | 6.73396e-06 | 9.1488e-06 | 9.53e-06 | 8.5303e-06 | 1.06281e-05 | 9.9574e-06 | 8.595877e-06 | 8.83955e-06 | 3.3
0.6 | 9.5136e-06 | 5.71442e-06 | 6.95209e-06 | 8.24634e-06 | 6.53574e-06 | 8.8734e-06 | 9.2516e-06 | 8.27014e-06 | 1.03008e-05 | 9.6594e-06 | 8.331753e-06 | 8.57177e-06 | 3.3
0.59 | 9.2315e-06 | 5.53118e-06 | 6.74897e-06 | 8.07015e-06 | 6.36242e-06 | 8.61328e-06 | 8.9969e-06 | 8.02515e-06 | 9.7539e-06 | 9.3637e-06 | 8.069715e-06 | 8.341715e-06 | 3.3
0.579999 | 8.95863e-06 | 5.30098e-06 | 6.60882e-06 | 7.67283e-06 | 6.16221e-06 | 8.36074e-06 | 8.74567e-06 | 7.7815e-06 | 9.4406e-06 | 9.1426e-06 | 7.817458e-06 | 8.07112e-06 | 3.3
0.57 | 8.69293e-06 | 5.12639e-06 | 6.4012e-06 | 7.38613e-06 | 5.94383e-06 | 8.12206e-06 | 8.48278e-06 | 7.55163e-06 | 9.155e-06 | 8.92728e-06 | 7.578923e-06 | 7.836845e-06 | 3.3
0.559999 | 8.49292e-06 | 4.96621e-06 | 6.17068e-06 | 7.13706e-06 | 5.75663e-06 | 7.88894e-06 | 8.2337e-06 | 7.31389e-06 | 8.86997e-06 | 8.61065e-06 | 7.344065e-06 | 7.601415e-06 | 3.3
0.55 | 8.27027e-06 | 4.79557e-06 | 5.97956e-06 | 6.90097e-06 | 5.56789e-06 | 7.64924e-06 | 7.97841e-06 | 7.08665e-06 | 8.59902e-06 | 8.38539e-06 | 7.121297e-06 | 7.367945e-06 | 3.3
0.54 | 8.01795e-06 | 4.64521e-06 | 5.78715e-06 | 6.65151e-06 | 5.38511e-06 | 7.43571e-06 | 7.73105e-06 | 6.86576e-06 | 8.33497e-06 | 8.01627e-06 | 6.887069e-06 | 7.150735e-06 | 3.3
0.53 | 7.75328e-06 | 4.48856e-06 | 5.61806e-06 | 6.23304e-06 | 5.19354e-06 | 7.2047e-06 | 7.50147e-06 | 6.64806e-06 | 8.07293e-06 | 7.66164e-06 | 6.637528e-06 | 6.92638e-06 | 3.3
0.519999 | 7.55341e-06 | 4.33398e-06 | 5.44485e-06 | 5.98813e-06 | 5.06543e-06 | 6.91161e-06 | 7.26818e-06 | 6.43255e-06 | 7.78141e-06 | 7.40259e-06 | 6.418214e-06 | 6.67208e-06 | 3.3
0.51 | 7.41223e-06 | 4.28285e-06 | 5.27935e-06 | 5.78654e-06 | 4.87038e-06 | 6.69865e-06 | 7.04833e-06 | 6.26238e-06 | 7.53858e-06 | 7.19684e-06 | 6.237613e-06 | 6.480515e-06 | 3.3
0.5 | 7.20705e-06 | 4.0669e-06 | 5.11456e-06 | 5.60464e-06 | 4.70388e-06 | 6.49023e-06 | 6.82036e-06 | 6.17348e-06 | 7.30011e-06 | 6.97976e-06 | 6.046097e-06 | 6.331855e-06 | 3.3
0.489999 | 6.96897e-06 | 3.93532e-06 | 4.95453e-06 | 5.46007e-06 | 4.54475e-06 | 6.27905e-06 | 6.61536e-06 | 5.99796e-06 | 7.04726e-06 | 6.76364e-06 | 5.856691e-06 | 6.138505e-06 | 3.3
0.48 | 6.75813e-06 | 3.79248e-06 | 4.79472e-06 | 5.31881e-06 | 4.37921e-06 | 6.06706e-06 | 6.39521e-06 | 5.80827e-06 | 6.80082e-06 | 6.54375e-06 | 5.665846e-06 | 5.937665e-06 | 3.3
0.47 | 6.45102e-06 | 3.65448e-06 | 4.66812e-06 | 5.2261e-06 | 4.22949e-06 | 5.85949e-06 | 6.19358e-06 | 5.62237e-06 | 6.57369e-06 | 6.31746e-06 | 5.47958e-06 | 5.74093e-06 | 3.3
0.46 | 6.26232e-06 | 3.61286e-06 | 4.50096e-06 | 4.91353e-06 | 4.07597e-06 | 5.65691e-06 | 5.99308e-06 | 5.43769e-06 | 6.35291e-06 | 6.11954e-06 | 5.292577e-06 | 5.5473e-06 | 3.3
0.45 | 6.05204e-06 | 3.51567e-06 | 4.33934e-06 | 4.73151e-06 | 3.94796e-06 | 5.45257e-06 | 5.79021e-06 | 5.25794e-06 | 6.12439e-06 | 5.8891e-06 | 5.110073e-06 | 5.355255e-06 | 3.3
0.44 | 5.81284e-06 | 3.34631e-06 | 4.1886e-06 | 4.55879e-06 | 3.8124e-06 | 5.25345e-06 | 5.60267e-06 | 5.07232e-06 | 5.90341e-06 | 5.72981e-06 | 4.92806e-06 | 5.162885e-06 | 3.3
0.43 | 5.62332e-06 | 3.21987e-06 | 4.05399e-06 | 4.38749e-06 | 3.66123e-06 | 5.04357e-06 | 5.44511e-06 | 4.8905e-06 | 5.69838e-06 | 5.53695e-06 | 4.756041e-06 | 4.967035e-06 | 3.3
0.42 | 5.53554e-06 | 3.11694e-06 | 3.91988e-06 | 4.38475e-06 | 3.51376e-06 | 4.85675e-06 | 5.2742e-06 | 4.72857e-06 | 5.49995e-06 | 5.3491e-06 | 4.617944e-06 | 4.79266e-06 | 3.3
0.41 | 5.34615e-06 | 3.00163e-06 | 3.77958e-06 | 4.23664e-06 | 3.37926e-06 | 4.67302e-06 | 5.11739e-06 | 4.56863e-06 | 5.30245e-06 | 5.15658e-06 | 4.456133e-06 | 4.620825e-06 | 3.3
0.399999 | 5.15636e-06 | 2.93921e-06 | 3.63627e-06 | 4.04563e-06 | 3.25347e-06 | 4.50768e-06 | 4.88466e-06 | 4.40549e-06 | 5.11384e-06 | 4.95214e-06 | 4.289475e-06 | 4.456585e-06 | 3.3
0.39 | 4.97249e-06 | 2.85681e-06 | 3.51463e-06 | 3.87635e-06 | 3.12939e-06 | 4.31807e-06 | 4.70199e-06 | 4.24907e-06 | 4.91747e-06 | 4.81949e-06 | 4.135576e-06 | 4.28357e-06 | 3.3
0.38 | 4.79433e-06 | 2.7546e-06 | 3.38656e-06 | 3.73807e-06 | 3.005e-06 | 4.13417e-06 | 4.48421e-06 | 4.09878e-06 | 4.74337e-06 | 4.67408e-06 | 3.981317e-06 | 4.116475e-06 | 3.3
0.369999 | 4.76782e-06 | 2.65131e-06 | 3.28491e-06 | 3.58331e-06 | 2.90254e-06 | 3.9796e-06 | 4.14254e-06 | 3.93602e-06 | 4.56047e-06 | 4.53608e-06 | 3.83446e-06 | 3.95781e-06 | 3.3
0.359999 | 4.64358e-06 | 2.60063e-06 | 3.19164e-06 | 3.42796e-06 | 2.77785e-06 | 3.81377e-06 | 3.9909e-06 | 3.78479e-06 | 4.37264e-06 | 4.34775e-06 | 3.695151e-06 | 3.79928e-06 | 3.3
0.35 | 4.51476e-06 | 2.49847e-06 | 3.05249e-06 | 3.29777e-06 | 2.68477e-06 | 3.60385e-06 | 3.89794e-06 | 3.63093e-06 | 4.18288e-06 | 4.14809e-06 | 3.551195e-06 | 3.61739e-06 | 3.3
0.34 | 4.35066e-06 | 2.46909e-06 | 2.95409e-06 | 3.16566e-06 | 2.58731e-06 | 3.41022e-06 | 3.7681e-06 | 3.46962e-06 | 3.96943e-06 | 3.98562e-06 | 3.41298e-06 | 3.43992e-06 | 3.3
0.329999 | 4.17469e-06 | 2.38847e-06 | 2.82827e-06 | 2.95301e-06 | 2.47909e-06 | 3.26982e-06 | 3.58397e-06 | 3.32494e-06 | 3.85537e-06 | 3.82895e-06 | 3.268658e-06 | 3.29738e-06 | 3.3
0.32 | 3.99037e-06 | 2.2734e-06 | 2.70324e-06 | 2.8091e-06 | 2.40473e-06 | 3.1501e-06 | 3.42216e-06 | 3.14776e-06 | 3.71926e-06 | 3.69069e-06 | 3.131081e-06 | 3.14893e-06 | 3.3
0.31 | 3.82816e-06 | 2.16675e-06 | 2.59671e-06 | 2.67812e-06 | 2.2523e-06 | 2.99898e-06 | 3.27512e-06 | 3.00618e-06 | 3.5341e-06 | 3.54801e-06 | 2.988443e-06 | 3.00258e-06 | 3.3
0.3 | 3.65915e-06 | 2.06658e-06 | 2.47606e-06 | 2.54973e-06 | 2.13226e-06 | 2.86315e-06 | 3.13107e-06 | 2.88723e-06 | 3.43664e-06 | 3.37506e-06 | 2.857693e-06 | 2.87519e-06 | 3.3
0.289999 | 3.50212e-06 | 1.96771e-06 | 2.37915e-06 | 2.42372e-06 | 2.02917e-06 | 2.72353e-06 | 2.97013e-06 | 2.74713e-06 | 3.23699e-06 | 3.22242e-06 | 2.720207e-06 | 2.73533e-06 | 3.3
0.28 | 3.32638e-06 | 1.87122e-06 | 2.27421e-06 | 2.31027e-06 | 1.90982e-06 | 2.59641e-06 | 2.7367e-06 | 2.61747e-06 | 3.08375e-06 | 3.02088e-06 | 2.574711e-06 | 2.60694e-06 | 3.3
0.27 | 3.18148e-06 | 1.78402e-06 | 2.18201e-06 | 2.19419e-06 | 1.81671e-06 | 2.39491e-06 | 2.60511e-06 | 2.48628e-06 | 2.9037e-06 | 2.89116e-06 | 2.443957e-06 | 2.440595e-06 | 3.3
0.26 | 3.03593e-06 | 1.70179e-06 | 2.07858e-06 | 2.07421e-06 | 1.7475e-06 | 2.33439e-06 | 2.4487e-06 | 2.36439e-06 | 2.77183e-06 | 2.73814e-06 | 2.329546e-06 | 2.34939e-06 | 3.3
0.249999 | 2.90181e-06 | 1.61163e-06 | 1.97803e-06 | 1.96464e-06 | 1.6531e-06 | 2.22899e-06 | 2.35288e-06 | 2.34771e-06 | 2.5986e-06 | 2.75002e-06 | 2.238741e-06 | 2.28835e-06 | 3.3
0.24 | 2.75519e-06 | 1.51991e-06 | 1.86873e-06 | 1.85352e-06 | 1.57902e-06 | 2.2409e-06 | 2.20811e-06 | 2.19007e-06 | 2.46082e-06 | 2.619e-06 | 2.129527e-06 | 2.19909e-06 | 3.3
0.23 | 2.60314e-06 | 1.45164e-06 | 1.77752e-06 | 1.75809e-06 | 1.4826e-06 | 2.14146e-06 | 2.08088e-06 | 2.14013e-06 | 2.3426e-06 | 2.47584e-06 | 2.02539e-06 | 2.110505e-06 | 3.3
0.219999 | 2.47079e-06 | 1.35235e-06 | 1.67409e-06 | 1.6911e-06 | 1.40938e-06 | 1.99425e-06 | 1.94898e-06 | 2.05036e-06 | 2.21257e-06 | 2.34806e-06 | 1.915193e-06 | 1.971615e-06 | 3.3
0.21 | 2.31867e-06 | 1.26042e-06 | 1.58528e-06 | 1.6234e-06 | 1.32432e-06 | 1.83464e-06 | 1.842e-06 | 1.92834e-06 | 2.07937e-06 | 2.21579e-06 | 1.801223e-06 | 1.83832e-06 | 3.3
0.2 | 2.19636e-06 | 1.18494e-06 | 1.51817e-06 | 1.49269e-06 | 1.21739e-06 | 1.67448e-06 | 1.73228e-06 | 1.81342e-06 | 1.93907e-06 | 2.08439e-06 | 1.685319e-06 | 1.70338e-06 | 3.3
0.19 | 2.05878e-06 | 1.1083e-06 | 1.44316e-06 | 1.39988e-06 | 1.16229e-06 | 1.57896e-06 | 1.61058e-06 | 1.70112e-06 | 1.89855e-06 | 1.95605e-06 | 1.591767e-06 | 1.59477e-06 | 3.3
0.18 | 1.92864e-06 | 1.07006e-06 | 1.35049e-06 | 1.30578e-06 | 1.1005e-06 | 1.45777e-06 | 1.49722e-06 | 1.59298e-06 | 1.76145e-06 | 1.82714e-06 | 1.489203e-06 | 1.477495e-06 | 3.3
0.169999 | 1.80521e-06 | 1.04006e-06 | 1.25861e-06 | 1.20976e-06 | 1.02005e-06 | 1.42223e-06 | 1.41613e-06 | 1.47836e-06 | 1.64967e-06 | 1.715e-06 | 1.401508e-06 | 1.41918e-06 | 3.3
0.159999 | 1.68181e-06 | 9.624e-07 | 1.17224e-06 | 1.10846e-06 | 9.4543e-07 | 1.31316e-06 | 1.32658e-06 | 1.33881e-06 | 1.51665e-06 | 1.59033e-06 | 1.295587e-06 | 1.31987e-06 | 3.3
0.149999 | 1.55863e-06 | 9.0127e-07 | 1.08451e-06 | 1.01323e-06 | 8.731e-07 | 1.18652e-06 | 1.23184e-06 | 1.20336e-06 | 1.4157e-06 | 1.45128e-06 | 1.191944e-06 | 1.19494e-06 | 3.3
0.14 | 1.42513e-06 | 8.3718e-07 | 9.8601e-07 | 9.5222e-07 | 8.10417e-07 | 1.06118e-06 | 1.11764e-06 | 1.10775e-06 | 1.29818e-06 | 1.33794e-06 | 1.0933647e-06 | 1.084465e-06 | 3.3
0.13 | 1.30029e-06 | 7.79433e-07 | 9.0627e-07 | 8.8834e-07 | 7.39336e-07 | 9.2227e-07 | 1.05632e-06 | 1.00869e-06 | 1.21193e-06 | 1.22845e-06 | 1.0041329e-06 | 9.6548e-07 | 3.3
0.119999 | 1.1927e-06 | 7.10642e-07 | 8.2154e-07 | 8.1308e-07 | 6.76075e-07 | 9.0388e-07 | 9.3603e-07 | 9.1913e-07 | 1.08965e-06 | 1.13154e-06 | 9.194267e-07 | 9.11505e-07 | 3.3
0.11 | 1.08183e-06 | 6.42663e-07 | 7.41499e-07 | 7.41594e-07 | 6.09977e-07 | 8.7535e-07 | 8.5436e-07 | 8.3569e-07 | 9.8521e-07 | 1.04842e-06 | 8.416593e-07 | 8.45025e-07 | 3.3
0.1 | 9.7379e-07 | 5.74106e-07 | 6.5974e-07 | 6.67094e-07 | 5.68696e-07 | 8.3814e-07 | 7.51239e-07 | 7.51657e-07 | 8.9112e-07 | 9.802e-07 | 7.655782e-07 | 7.51448e-07 | 3.3
0.09 | 8.6734e-07 | 5.10081e-07 | 5.84723e-07 | 6.06403e-07 | 5.01155e-07 | 7.50333e-07 | 6.75543e-07 | 6.65334e-07 | 7.92054e-07 | 8.7523e-07 | 6.828196e-07 | 6.704385e-07 | 3.3
0.079999 | 7.64535e-07 | 4.49274e-07 | 5.0721e-07 | 5.71986e-07 | 4.49556e-07 | 6.61166e-07 | 5.93188e-07 | 5.84914e-07 | 7.03807e-07 | 8.05078e-07 | 6.090714e-07 | 5.89051e-07 | 3.3
0.07 | 6.62183e-07 | 3.87637e-07 | 4.31115e-07 | 5.0367e-07 | 3.75446e-07 | 5.7855e-07 | 5.50649e-07 | 5.05914e-07 | 6.00249e-07 | 7.00934e-07 | 5.296347e-07 | 5.282815e-07 | 3.3
0.059999 | 5.5984e-07 | 3.30007e-07 | 3.69979e-07 | 4.35028e-07 | 3.13314e-07 | 4.91926e-07 | 4.67226e-07 | 4.29312e-07 | 5.11809e-07 | 5.88935e-07 | 4.497376e-07 | 4.51127e-07 | 3.3
0.05 | 4.62043e-07 | 2.70743e-07 | 3.06191e-07 | 3.47485e-07 | 2.56181e-07 | 4.07428e-07 | 3.96396e-07 | 3.52467e-07 | 4.34053e-07 | 5.31972e-07 | 3.764959e-07 | 3.744315e-07 | 3.3
0.039999 | 3.70911e-07 | 2.14111e-07 | 2.51176e-07 | 2.73723e-07 | 2.02603e-07 | 3.2737e-07 | 3.09479e-07 | 2.77064e-07 | 3.42235e-07 | 4.35941e-07 | 3.004613e-07 | 2.932715e-07 | 3.3
0.03 | 2.71728e-07 | 1.76537e-07 | 1.84989e-07 | 2.04413e-07 | 1.48798e-07 | 2.44776e-07 | 2.327e-07 | 2.09491e-07 | 2.81288e-07 | 3.23511e-07 | 2.278231e-07 | 2.210955e-07 | 3.3
0.02 | 1.75414e-07 | 1.20725e-07 | 1.278e-07 | 1.35551e-07 | 9.8549e-08 | 1.36085e-07 | 1.542e-07 | 1.41802e-07 | 1.92566e-07 | 2.18426e-07 | 1.501118e-07 | 1.389435e-07 | 3.3
0.01 | 8.6954e-08 | 5.9068e-08 | 6.4701e-08 | 6.6936e-08 | 5.1695e-08 | 6.4454e-08 | 7.654e-08 | 7.0346e-08 | 9.5135e-08 | 1.08674e-07 | 7.44503e-08 | 6.8641e-08 | 3.3
0 | -9.25e-10 | -1.055e-09 | -1.427e-09 | -7.19e-10 | -1.118e-09 | -6.77e-10 | -1.502e-09 | -7.66e-10 | -1.301e-09 | -1.734e-09 | -1.1224e-09 | -1.0865e-09 | 3.3