## Sheet1
0 | 1 | 2 | 3 | 4 | 5 | 6 | 7 | 8 | 9 | 10 | Average | Median | v_gate
0 | -3.5887e-08 | -4.656e-08 | -4.6515e-08 | -5.21e-08 | -4.9869e-08 | -5.1739e-08 | -4.7852e-08 | -4.7381e-08 | -4.5804e-08 | -4.8285e-08 | -4.71992e-08 | -4.76165e-08 | 3.3
0.01 | 3.07786e-06 | 4.1326e-06 | 4.11567e-06 | 4.3104e-06 | 4.21535e-06 | 4.43005e-06 | 3.95509e-06 | 4.21844e-06 | 4.05378e-06 | 4.39356e-06 | 4.09028e-06 | 4.173975e-06 | 3.3
0.019999 | 6.19364e-06 | 8.31144e-06 | 8.26993e-06 | 8.67281e-06 | 8.4618e-06 | 8.89876e-06 | 7.95567e-06 | 8.48998e-06 | 8.13637e-06 | 8.84296e-06 | 8.223336e-06 | 8.38662e-06 | 3.3
0.03 | 9.31506e-06 | 1.25014e-05 | 1.2413e-05 | 1.30285e-05 | 1.27336e-05 | 1.33734e-05 | 1.19394e-05 | 1.27528e-05 | 1.22196e-05 | 1.32733e-05 | 1.2355006e-05 | 1.26175e-05 | 3.3
0.04 | 1.24746e-05 | 1.66806e-05 | 1.6549e-05 | 1.74008e-05 | 1.69448e-05 | 1.7829e-05 | 1.59353e-05 | 1.69988e-05 | 1.62825e-05 | 1.77099e-05 | 1.648053e-05 | 1.68127e-05 | 3.3
0.049999 | 1.56057e-05 | 2.08442e-05 | 2.06566e-05 | 2.17432e-05 | 2.12181e-05 | 2.22916e-05 | 1.98806e-05 | 2.12447e-05 | 2.03427e-05 | 2.21524e-05 | 2.059798e-05 | 2.103115e-05 | 3.3
0.059999 | 1.87899e-05 | 2.49497e-05 | 2.47746e-05 | 2.60686e-05 | 2.54092e-05 | 2.67699e-05 | 2.38032e-05 | 2.54896e-05 | 2.44154e-05 | 2.66357e-05 | 2.471058e-05 | 2.517945e-05 | 3.3
0.07 | 2.19427e-05 | 2.90889e-05 | 2.88528e-05 | 3.04157e-05 | 2.96102e-05 | 3.1239e-05 | 2.77129e-05 | 2.97013e-05 | 2.84755e-05 | 3.10469e-05 | 2.880859e-05 | 2.934955e-05 | 3.3
0.080001 | 2.51108e-05 | 3.33765e-05 | 3.28779e-05 | 3.4734e-05 | 3.38846e-05 | 3.57336e-05 | 3.16834e-05 | 3.39579e-05 | 3.25342e-05 | 3.55105e-05 | 3.294034e-05 | 3.363055e-05 | 3.3
0.089999 | 2.82805e-05 | 3.75672e-05 | 3.69028e-05 | 3.90869e-05 | 3.81335e-05 | 4.02574e-05 | 3.56111e-05 | 3.81986e-05 | 3.6476e-05 | 3.99384e-05 | 3.704524e-05 | 3.785035e-05 | 3.3
0.1 | 3.13986e-05 | 4.16873e-05 | 4.09475e-05 | 4.33951e-05 | 4.23854e-05 | 4.47926e-05 | 3.95206e-05 | 4.24505e-05 | 4.0458e-05 | 4.43718e-05 | 4.114074e-05 | 4.203635e-05 | 3.3
0.109999 | 3.44128e-05 | 4.57841e-05 | 4.4913e-05 | 4.76653e-05 | 4.66673e-05 | 4.93006e-05 | 4.34009e-05 | 4.66849e-05 | 4.4614e-05 | 4.88221e-05 | 4.52265e-05 | 4.62257e-05 | 3.3
0.12 | 3.74324e-05 | 4.99046e-05 | 4.8851e-05 | 5.19414e-05 | 5.09076e-05 | 5.37998e-05 | 4.72892e-05 | 5.08838e-05 | 4.85691e-05 | 5.32314e-05 | 4.928103e-05 | 5.03942e-05 | 3.3
0.13 | 4.03181e-05 | 5.4006e-05 | 5.2854e-05 | 5.61534e-05 | 5.51524e-05 | 5.82149e-05 | 5.12136e-05 | 5.50577e-05 | 5.25019e-05 | 5.76197e-05 | 5.330917e-05 | 5.453185e-05 | 3.3
0.14 | 4.32421e-05 | 5.81364e-05 | 5.69038e-05 | 6.03991e-05 | 5.93883e-05 | 6.26505e-05 | 5.52647e-05 | 5.92535e-05 | 5.65752e-05 | 6.19805e-05 | 5.737941e-05 | 5.869495e-05 | 3.3
0.15 | 4.61641e-05 | 6.21924e-05 | 6.09247e-05 | 6.45788e-05 | 6.34519e-05 | 6.71196e-05 | 5.88961e-05 | 6.34836e-05 | 6.06557e-05 | 6.63704e-05 | 6.138373e-05 | 6.282215e-05 | 3.3
0.16 | 4.90512e-05 | 6.63462e-05 | 6.50291e-05 | 6.88263e-05 | 6.75595e-05 | 7.15594e-05 | 6.28303e-05 | 6.77213e-05 | 6.45941e-05 | 7.06932e-05 | 6.542106e-05 | 6.695285e-05 | 3.3
0.17 | 5.18647e-05 | 7.01002e-05 | 6.91172e-05 | 7.31666e-05 | 7.16631e-05 | 7.5993e-05 | 6.67322e-05 | 7.2012e-05 | 6.84908e-05 | 7.49731e-05 | 6.941129e-05 | 7.088165e-05 | 3.3
0.179999 | 5.47847e-05 | 7.4109e-05 | 7.32222e-05 | 7.74886e-05 | 7.58255e-05 | 8.04385e-05 | 7.07248e-05 | 7.6311e-05 | 7.23733e-05 | 7.92244e-05 | 7.34502e-05 | 7.496725e-05 | 3.3
0.190001 | 5.77519e-05 | 7.83457e-05 | 7.73264e-05 | 8.16598e-05 | 7.9881e-05 | 8.48956e-05 | 7.461e-05 | 8.07471e-05 | 7.62694e-05 | 8.35478e-05 | 7.750347e-05 | 7.911335e-05 | 3.3
0.199999 | 6.06037e-05 | 8.25907e-05 | 8.15737e-05 | 8.60336e-05 | 8.38773e-05 | 8.94102e-05 | 7.85342e-05 | 8.49243e-05 | 8.02429e-05 | 8.83699e-05 | 8.161605e-05 | 8.3234e-05 | 3.3
0.21 | 6.36584e-05 | 8.68697e-05 | 8.57917e-05 | 9.03587e-05 | 8.80773e-05 | 9.38508e-05 | 8.24892e-05 | 8.93279e-05 | 8.43039e-05 | 9.27351e-05 | 8.574627e-05 | 8.74735e-05 | 3.3
0.22 | 6.6583e-05 | 9.12258e-05 | 9.00815e-05 | 9.48214e-05 | 9.22077e-05 | 9.82888e-05 | 8.65074e-05 | 9.40633e-05 | 8.83894e-05 | 9.69431e-05 | 8.991114e-05 | 9.171675e-05 | 3.3
0.23 | 6.97111e-05 | 9.60575e-05 | 9.44413e-05 | 9.91304e-05 | 9.61658e-05 | 0.000102717 | 9.05934e-05 | 9.85422e-05 | 9.24156e-05 | 0.0001014382 | 9.412125e-05 | 9.611165e-05 | 3.3
0.239999 | 7.28452e-05 | 0.0001003294 | 9.88382e-05 | 0.000103555 | 0.0001003673 | 0.000107294 | 9.45093e-05 | 0.0001033112 | 9.66283e-05 | 0.0001058 | 9.834779e-05 | 0.00010034835 | 3.3
0.250001 | 7.55186e-05 | 0.0001046605 | 0.0001031064 | 0.000108039 | 0.000104767 | 0.00011171 | 9.85251e-05 | 0.000107919 | 0.0001007458 | 0.000110122 | 0.00010251134 | 0.00010471375 | 3.3
0.26 | 7.87379e-05 | 0.000109012 | 0.000107557 | 0.000112419 | 0.000108986 | 0.000116244 | 0.000102452 | 0.000112121 | 0.000104864 | 0.000114553 | 0.00010669459 | 0.000108999 | 3.3
0.269999 | 8.23998e-05 | 0.000113475 | 0.000112077 | 0.000116935 | 0.000113299 | 0.000120781 | 0.000106461 | 0.000116321 | 0.000109143 | 0.000118906 | 0.00011097978 | 0.000113387 | 3.3
0.280001 | 8.54579e-05 | 0.000117535 | 0.00011658 | 0.000121468 | 0.000117639 | 0.000125349 | 0.000110569 | 0.000121219 | 0.00011357 | 0.00012332 | 0.00011527069 | 0.000117587 | 3.3
0.289999 | 8.95924e-05 | 0.000121657 | 0.000120947 | 0.000125937 | 0.000121983 | 0.00012974 | 0.000114543 | 0.000126339 | 0.000118746 | 0.000127673 | 0.00011971574 | 0.00012182 | 3.3
0.3 | 9.20522e-05 | 0.000126122 | 0.000125253 | 0.000130614 | 0.000126369 | 0.000134122 | 0.000118398 | 0.000131288 | 0.000123397 | 0.000132125 | 0.00012397402 | 0.0001262455 | 3.3
0.31 | 9.52709e-05 | 0.000130334 | 0.000129672 | 0.000135273 | 0.000130586 | 0.000138696 | 0.000122462 | 0.000136381 | 0.000127105 | 0.000136318 | 0.00012820979 | 0.00013046 | 3.3
0.319994 | 9.9989e-05 | 0.000134827 | 0.000133742 | 0.000139956 | 0.000134974 | 0.000143241 | 0.000126837 | 0.000140771 | 0.000131197 | 0.000140669 | 0.0001326203 | 0.0001349005 | 3.3
0.329999 | 0.0001040678 | 0.000139436 | 0.000137653 | 0.000144659 | 0.00013987 | 0.000147627 | 0.000131491 | 0.000146062 | 0.000135713 | 0.000145359 | 0.00013719378 | 0.000139653 | 3.3
0.34 | 0.000107935 | 0.000144038 | 0.000142039 | 0.000149703 | 0.000144541 | 0.000152403 | 0.000135794 | 0.000150917 | 0.000140089 | 0.000149621 | 0.000141708 | 0.0001442895 | 3.3
0.35 | 0.000111086 | 0.000148719 | 0.000146522 | 0.000154191 | 0.000149606 | 0.00015716 | 0.000140118 | 0.00015476 | 0.000145173 | 0.000154411 | 0.0001461746 | 0.0001491625 | 3.3
0.36 | 0.000113921 | 0.000153278 | 0.000150942 | 0.000158667 | 0.000154176 | 0.000161834 | 0.000143984 | 0.000160018 | 0.000149877 | 0.000158179 | 0.0001504876 | 0.000153727 | 3.3
0.37 | 0.000117342 | 0.000157381 | 0.000155613 | 0.000163677 | 0.00015947 | 0.000166235 | 0.000148204 | 0.000164399 | 0.000154799 | 0.000162737 | 0.0001549857 | 0.0001584255 | 3.3
0.38 | 0.000121466 | 0.000161984 | 0.000160147 | 0.000168355 | 0.000163555 | 0.00017089 | 0.000152531 | 0.000169302 | 0.000159339 | 0.000167089 | 0.0001594658 | 0.0001627695 | 3.3
0.39 | 0.000127145 | 0.000167042 | 0.000163759 | 0.000172628 | 0.00016847 | 0.000175587 | 0.000156925 | 0.000174401 | 0.000164873 | 0.000171663 | 0.0001642493 | 0.000167756 | 3.3
0.4 | 0.000129805 | 0.000171635 | 0.000169 | 0.000177507 | 0.000172928 | 0.000180395 | 0.000161704 | 0.000179416 | 0.000170257 | 0.000176086 | 0.0001688733 | 0.0001722815 | 3.3
0.41 | 0.000132692 | 0.000176413 | 0.000174291 | 0.000182318 | 0.000177459 | 0.000184923 | 0.000165619 | 0.000184067 | 0.000176203 | 0.000181992 | 0.0001735977 | 0.000176936 | 3.3
0.42 | 0.000135292 | 0.000181472 | 0.000178966 | 0.000186623 | 0.000181854 | 0.00018971 | 0.000169377 | 0.000188873 | 0.000180656 | 0.000186791 | 0.0001779614 | 0.000181663 | 3.3
0.43 | 0.000137825 | 0.00018611 | 0.00018422 | 0.000190874 | 0.000186437 | 0.000194741 | 0.000174501 | 0.000193817 | 0.000186444 | 0.000191219 | 0.0001826188 | 0.0001864405 | 3.3
0.44 | 0.00014028 | 0.000191085 | 0.000190081 | 0.000195698 | 0.00019108 | 0.000199125 | 0.000178729 | 0.000199431 | 0.000191564 | 0.000195503 | 0.0001872576 | 0.0001913245 | 3.3
0.45 | 0.000140567 | 0.000196012 | 0.000194408 | 0.000200087 | 0.000196628 | 0.000204327 | 0.000183993 | 0.000203585 | 0.000196146 | 0.000199481 | 0.0001915234 | 0.000196387 | 3.3
0.46 | 0.000142701 | 0.000202018 | 0.000194889 | 0.000203738 | 0.00020112 | 0.000209359 | 0.000187845 | 0.000208665 | 0.000201503 | 0.000205942 | 0.000195778 | 0.0002017605 | 3.3
0.47 | 0.000142944 | 0.000207902 | 0.000198171 | 0.000207162 | 0.00020552 | 0.000213796 | 0.000192163 | 0.000213329 | 0.000206133 | 0.000211002 | 0.0001998122 | 0.0002066475 | 3.3
0.48 | 0.000144516 | 0.000212361 | 0.000203193 | 0.000211045 | 0.000213141 | 0.000218822 | 0.00019636 | 0.00021929 | 0.00021251 | 0.000215152 | 0.000204639 | 0.0002124355 | 3.3
0.489999 | 0.000146531 | 0.000216214 | 0.000205938 | 0.000215522 | 0.000217752 | 0.00022198 | 0.000201261 | 0.000224289 | 0.000217999 | 0.000220768 | 0.0002088254 | 0.000216983 | 3.3
0.5 | 0.000152304 | 0.000218891 | 0.000212308 | 0.000219154 | 0.000221719 | 0.000226117 | 0.000206551 | 0.00022955 | 0.000224987 | 0.000223082 | 0.0002134663 | 0.0002204365 | 3.3
0.509999 | 0.000152428 | 0.000222693 | 0.000216759 | 0.000222537 | 0.000226021 | 0.000229457 | 0.000211109 | 0.00023271 | 0.000230806 | 0.00022644 | 0.000217096 | 0.000224357 | 3.3
0.519999 | 0.000169815 | 0.000227916 | 0.00021946 | 0.000226063 | 0.000233041 | 0.000235419 | 0.000215763 | 0.000238988 | 0.000234963 | 0.000231974 | 0.0002233402 | 0.000229945 | 3.3
0.53 | 0.000177246 | 0.000232683 | 0.000224711 | 0.000231043 | 0.000238885 | 0.000241641 | 0.000219642 | 0.000241131 | 0.000238225 | 0.000237122 | 0.0002282329 | 0.0002349025 | 3.3
0.539999 | 0.000183965 | 0.000234164 | 0.000226981 | 0.000235555 | 0.000243462 | 0.000246454 | 0.000223284 | 0.000242425 | 0.000246262 | 0.000241561 | 0.0002324113 | 0.000238558 | 3.3
0.55 | 0.000187303 | 0.000239293 | 0.000227688 | 0.000238625 | 0.000246377 | 0.000248084 | 0.000228068 | 0.000242081 | 0.000249584 | 0.000244769 | 0.0002351872 | 0.000240687 | 3.3
0.56 | 0.000187936 | 0.000243479 | 0.000230925 | 0.00024093 | 0.00025082 | 0.000252148 | 0.000233538 | 0.000246737 | 0.000252798 | 0.000246769 | 0.000238608 | 0.000245108 | 3.3
0.57 | 0.000193208 | 0.000244961 | 0.000236511 | 0.000243094 | 0.000254369 | 0.000257197 | 0.000238407 | 0.000249161 | 0.000257357 | 0.000248821 | 0.0002423086 | 0.000246891 | 3.3
0.580001 | 0.000191026 | 0.000247586 | 0.000240467 | 0.000243086 | 0.000258572 | 0.000261485 | 0.000243695 | 0.000251881 | 0.000261723 | 0.000252965 | 0.0002452486 | 0.0002497335 | 3.3
0.59 | 0.000182748 | 0.000250954 | 0.000243441 | 0.000245511 | 0.000263248 | 0.000265885 | 0.000247189 | 0.000254784 | 0.000266516 | 0.000251561 | 0.0002471837 | 0.0002512575 | 3.3
0.6 | 0.00018849 | 0.000253203 | 0.000247174 | 0.000244984 | 0.000269279 | 0.000269595 | 0.00025135 | 0.000257137 | 0.00027078 | 0.000255693 | 0.0002507685 | 0.000254448 | 3.3
0.609999 | 0.000190744 | 0.000259065 | 0.000249075 | 0.000245329 | 0.000274219 | 0.000273017 | 0.000254334 | 0.000257338 | 0.000276357 | 0.000257969 | 0.0002537447 | 0.0002576535 | 3.3
0.62 | 0.000189753 | 0.000259118 | 0.000249694 | 0.000248582 | 0.000278416 | 0.000274278 | 0.000258478 | 0.00025253 | 0.000283445 | 0.000256871 | 0.0002551165 | 0.0002576745 | 3.3
0.629999 | 0.000195858 | 0.000262909 | 0.0002531 | 0.000250413 | 0.000283421 | 0.000271997 | 0.00026152 | 0.000254088 | 0.000288583 | 0.000253598 | 0.0002575487 | 0.000257804 | 3.3
0.64 | 0.000198977 | 0.000268486 | 0.000251633 | 0.00024885 | 0.000288975 | 0.000269059 | 0.000265199 | 0.000251679 | 0.000293862 | 0.000253248 | 0.0002589968 | 0.0002592235 | 3.3
0.65 | 0.000197564 | 0.000270213 | 0.000254719 | 0.000241449 | 0.000290746 | 0.000269221 | 0.000268944 | 0.000248667 | 0.000295955 | 0.000245123 | 0.0002582601 | 0.0002618315 | 3.3
0.66 | 0.000193968 | 0.000271271 | 0.000253117 | 0.000231769 | 0.000294572 | 0.000269892 | 0.000266712 | 0.000234655 | 0.000298409 | 0.000234796 | 0.0002549161 | 0.0002599145 | 3.3
0.67 | 0.000179484 | 0.000274016 | 0.000247176 | 0.000188381 | 0.000298109 | 0.000265647 | 0.000268436 | 0.000211151 | 0.000296531 | 0.000184886 | 0.0002413817 | 0.0002564115 | 3.3
0.68 | 0.000156834 | 0.000276275 | 0.000245042 | 0.000138147 | 0.000300595 | 0.000189718 | 0.000268762 | 0.000186962 | 0.000292946 | 0.000128819 | 0.00021841 | 0.00021738 | 3.3
0.69 | 0.000154828 | 0.000278773 | 0.000253869 | 0.000109361 | 0.000301696 | 0.000102891 | 0.000266551 | 0.000145456 | 0.000284822 | 0.000101898 | 0.0002000145 | 0.0002043485 | 3.3
0.700001 | 0.000132972 | 0.000279904 | 0.000252541 | 9.9324e-05 | 0.000300212 | 0.00010022 | 0.000258072 | 0.000119868 | 0.000207917 | 0.000106404 | 0.0001857434 | 0.0001704445 | 3.3
0.710001 | 0.000118478 | 0.000278339 | 0.00023328 | 9.807e-05 | 0.000296659 | 8.7252e-05 | 0.000219155 | 0.000128184 | 0.000147633 | 0.000105879 | 0.0001712929 | 0.0001379085 | 3.3
0.72 | 0.000118822 | 0.00026574 | 0.000198489 | 9.7062e-05 | 0.000274438 | 0.000103182 | 0.000184881 | 0.000116479 | 0.000105542 | 0.00010466 | 0.0001569295 | 0.0001176505 | 3.3
0.73 | 0.000114576 | 0.000240596 | 0.0001852 | 8.2129e-05 | 0.000176973 | 0.000100723 | 0.00013714 | 0.000124204 | 0.000103131 | 0.000104762 | 0.0001369434 | 0.00011939 | 3.3
0.74 | 0.000119498 | 0.00018792 | 0.000199363 | 8.8905e-05 | 0.000140569 | 8.4347e-05 | 0.000142348 | 0.00012176 | 0.000107893 | 0.00010614 | 0.0001298743 | 0.000120629 | 3.3
0.749999 | 0.000124569 | 0.00013497 | 0.000188181 | 8.28233e-05 | 0.000131661 | 8.26352e-05 | 0.000124514 | 0.000101653 | 0.000111815 | 8.1463e-05 | 0.00011642845 | 0.0001181645 | 3.3
0.76 | 0.000119386 | 8.1363e-05 | 0.000165963 | 8.31865e-05 | 0.000124743 | 8.71797e-05 | 0.00010365 | 0.000100755 | 0.000116976 | 8.08391e-05 | 0.00010640413 | 0.0001022025 | 3.3
0.77 | 0.000113947 | 8.16646e-05 | 0.000174831 | 8.90795e-05 | 0.000130332 | 9.0433e-05 | 0.000106398 | 0.000117908 | 0.000118418 | 8.0635e-05 | 0.00011036461 | 0.0001101725 | 3.3
0.779999 | 0.000117993 | 9.102e-05 | 0.000155346 | 8.77372e-05 | 0.000128125 | 9.4906e-05 | 0.000102569 | 0.000100482 | 0.000122994 | 9.7959e-05 | 0.00010991312 | 0.0001015255 | 3.3
0.79 | 0.00011348 | 0.000101556 | 0.000135595 | 9.6455e-05 | 0.000119368 | 9.6029e-05 | 0.000108113 | 7.15392e-05 | 0.000124282 | 0.000100898 | 0.00010673152 | 0.0001048345 | 3.3
0.8 | 0.00011828 | 0.000101072 | 0.000146306 | 0.000101329 | 0.000118257 | 9.4091e-05 | 0.000109287 | 8.2585e-05 | 0.000117475 | 8.2848e-05 | 0.000107153 | 0.000105308 | 3.3
0.809999 | 0.000121257 | 9.5449e-05 | 0.000132299 | 0.000101963 | 0.000110785 | 9.3256e-05 | 0.000113742 | 7.93231e-05 | 0.000112968 | 0.000100175 | 0.00010612171 | 0.000106374 | 3.3
0.82 | 0.000122716 | 8.6266e-05 | 0.000122169 | 0.0001043 | 0.000101893 | 9.2171e-05 | 0.000107962 | 8.17397e-05 | 0.000118451 | 8.5744e-05 | 0.00010234117 | 0.0001030965 | 3.3
0.83 | 0.000125955 | 8.3864e-05 | 9.423e-05 | 0.000100901 | 0.000109713 | 0.000100329 | 0.00010157 | 8.37729e-05 | 0.000104802 | 6.99283e-05 | 9.750652e-05 | 0.000100615 | 3.3
0.840002 | 7.455e-05 | 9.0654e-05 | 9.2026e-05 | 9.9131e-05 | 0.000115713 | 0.000102035 | 0.00010483 | 8.07572e-05 | 9.2726e-05 | 6.7062e-05 | 9.194842e-05 | 9.2376e-05 | 3.3
0.850015 | 5.84192e-05 | 0.000106974 | 9.1323e-05 | 0.000106323 | 0.000116892 | 0.000105833 | 0.000105579 | 7.78068e-05 | 8.8292e-05 | 7.51844e-05 | 9.326264e-05 | 9.8451e-05 | 3.3
0.859996 | 5.59464e-05 | 0.000101115 | 9.7444e-05 | 0.000123672 | 0.000121591 | 0.000110559 | 7.9934e-05 | 7.91745e-05 | 9.103e-05 | 9.259e-05 | 9.530559e-05 | 9.5017e-05 | 3.3
0.86999 | 6.02669e-05 | 0.000102083 | 0.000100572 | 9.9182e-05 | 0.000131164 | 0.000111421 | 7.8129e-05 | 8.05576e-05 | 9.6633e-05 | 8.7574e-05 | 9.475825e-05 | 9.79075e-05 | 3.3
0.879999 | 6.16583e-05 | 0.000106402 | 0.000101391 | 0.000100531 | 0.00012833 | 0.000112348 | 9.1826e-05 | 8.36062e-05 | 0.00010674 | 8.4636e-05 | 9.774685e-05 | 0.000100961 | 3.3
0.890007 | 6.19366e-05 | 9.7465e-05 | 0.000104016 | 9.7976e-05 | 0.000128805 | 0.000101202 | 8.9562e-05 | 8.7967e-05 | 9.6135e-05 | 8.0457e-05 | 9.455216e-05 | 9.68e-05 | 3.3
0.9 | 7.6349e-05 | 8.1568e-05 | 0.000101806 | 0.000103568 | 0.000129673 | 8.573e-05 | 9.2306e-05 | 8.8135e-05 | 9.0304e-05 | 8.10446e-05 | 9.304836e-05 | 8.92195e-05 | 3.3
0.909989 | 8.03008e-05 | 7.75689e-05 | 0.000112607 | 0.000104537 | 0.000127802 | 9.1417e-05 | 9.72e-05 | 8.8402e-05 | 9.0615e-05 | 7.31128e-05 | 9.435625e-05 | 9.1016e-05 | 3.3
0.920059 | 7.02106e-05 | 9.3012e-05 | 0.000114333 | 9.8624e-05 | 0.000134158 | 9.7291e-05 | 9.0737e-05 | 8.41993e-05 | 9.0477e-05 | 7.96608e-05 | 9.527027e-05 | 9.18745e-05 | 3.3
0.929998 | 6.65288e-05 | 9.1637e-05 | 0.000118866 | 0.000107059 | 0.000130377 | 9.3673e-05 | 8.9457e-05 | 8.78194e-05 | 8.87715e-05 | 9.5042e-05 | 9.692307e-05 | 9.2655e-05 | 3.3
0.940009 | 6.888e-05 | 9.3463e-05 | 0.000113791 | 0.000109971 | 0.000141322 | 8.61385e-05 | 9.5849e-05 | 8.9254e-05 | 8.38688e-05 | 6.61138e-05 | 9.486511e-05 | 9.13585e-05 | 3.3
0.95 | 7.09788e-05 | 9.3356e-05 | 0.00012988 | 9.8358e-05 | 0.000147582 | 0.000101548 | 9.7221e-05 | 0.000103226 | 8.50341e-05 | 6.6024e-05 | 9.932079e-05 | 9.77895e-05 | 3.3
0.959997 | 7.2206e-05 | 9.4644e-05 | 0.000114089 | 8.7316e-05 | 0.000150954 | 0.000105125 | 0.000102088 | 0.000109313 | 9.0484e-05 | 6.72351e-05 | 9.934541e-05 | 9.8366e-05 | 3.3
0.969997 | 7.44352e-05 | 9.5034e-05 | 0.00011441 | 8.68847e-05 | 0.000144217 | 9.3887e-05 | 0.00010201 | 0.000112808 | 8.6854e-05 | 6.81772e-05 | 9.787171e-05 | 9.44605e-05 | 3.3
0.98 | 7.54638e-05 | 9.8088e-05 | 0.000107427 | 8.93569e-05 | 0.000136624 | 0.000102062 | 0.000102784 | 0.000105348 | 8.9261e-05 | 6.82685e-05 | 9.746832e-05 | 0.000100075 | 3.3
0.99 | 7.4352e-05 | 0.000101881 | 0.000115811 | 9.5262e-05 | 0.000124063 | 0.00010273 | 0.000103478 | 0.000110172 | 9.2872e-05 | 6.63949e-05 | 9.870159e-05 | 0.0001023055 | 3.3
0.999993 | 7.29477e-05 | 8.7407e-05 | 0.000108182 | 9.2003e-05 | 0.000120282 | 0.000118042 | 0.000104466 | 0.000109103 | 9.2994e-05 | 6.68626e-05 | 9.722893e-05 | 9.873e-05 | 3.3
1.010033 | 6.91485e-05 | 7.73877e-05 | 9.2421e-05 | 0.00010134 | 0.000114645 | 0.000121932 | 0.000104144 | 0.000106039 | 9.65e-05 | 6.62564e-05 | 9.498136e-05 | 9.892e-05 | 3.3
1.019954 | 6.93097e-05 | 8.28285e-05 | 8.0733e-05 | 0.000101309 | 0.00010319 | 9.7432e-05 | 0.000105817 | 0.000104143 | 9.7165e-05 | 6.7851e-05 | 9.097782e-05 | 9.72985e-05 | 3.3
1.030036 | 6.94257e-05 | 7.58794e-05 | 7.8138e-05 | 9.5476e-05 | 9.874e-05 | 0.000101031 | 0.00010679 | 0.000104532 | 8.72e-05 | 5.85799e-05 | 8.75792e-05 | 9.1338e-05 | 3.3
1.040034 | 6.33558e-05 | 7.68152e-05 | 7.47682e-05 | 9.3578e-05 | 9.6989e-05 | 0.000102638 | 0.000115548 | 0.000100327 | 0.000106111 | 6.47846e-05 | 8.949148e-05 | 9.52835e-05 | 3.3
1.050022 | 5.73368e-05 | 8.10697e-05 | 8.6538e-05 | 9.566e-05 | 0.000100113 | 9.9194e-05 | 0.000116318 | 0.000100734 | 0.000105653 | 6.80141e-05 | 9.106306e-05 | 9.7427e-05 | 3.3
1.059969 | 5.1939e-05 | 8.02229e-05 | 8.9336e-05 | 0.000100435 | 0.000102854 | 9.9694e-05 | 0.000121592 | 9.1778e-05 | 0.000106709 | 6.60025e-05 | 9.105624e-05 | 9.5736e-05 | 3.3
1.069986 | 6.62722e-05 | 0.000100744 | 7.67245e-05 | 0.000101233 | 9.8146e-05 | 0.000102528 | 0.000107532 | 9.5028e-05 | 0.000105013 | 6.22854e-05 | 9.155061e-05 | 9.9445e-05 | 3.3
1.080014 | 5.76416e-05 | 9.33e-05 | 8.99822e-05 | 0.000106132 | 9.8791e-05 | 0.000112605 | 0.000104959 | 9.5733e-05 | 0.000110115 | 6.42525e-05 | 9.335113e-05 | 9.7262e-05 | 3.3
1.090017 | 5.27798e-05 | 8.9015e-05 | 8.69939e-05 | 0.000111314 | 9.2689e-05 | 0.000110075 | 8.5116e-05 | 0.000105018 | 0.000106764 | 7.31099e-05 | 9.128746e-05 | 9.0852e-05 | 3.3
1.099988 | 6.0349e-05 | 9.6633e-05 | 8.23594e-05 | 9.9638e-05 | 9.7381e-05 | 0.000111997 | 7.9525e-05 | 0.000111486 | 9.6506e-05 | 7.89754e-05 | 9.148498e-05 | 9.65695e-05 | 3.3
1.109993 | 6.60707e-05 | 9.7136e-05 | 7.90331e-05 | 9.7243e-05 | 0.000102452 | 0.000105884 | 7.70147e-05 | 0.000106455 | 7.8979e-05 | 6.31537e-05 | 8.734212e-05 | 8.808455e-05 | 3.3
1.119965 | 7.94927e-05 | 9.8669e-05 | 8.7708e-05 | 9.875e-05 | 9.8037e-05 | 9.9972e-05 | 8.04408e-05 | 9.6858e-05 | 7.03653e-05 | 6.51727e-05 | 8.754655e-05 | 9.2283e-05 | 3.3
1.130024 | 7.67241e-05 | 0.000107069 | 9.2084e-05 | 0.000102796 | 8.82426e-05 | 0.000101108 | 8.45555e-05 | 9.02186e-05 | 7.23739e-05 | 7.44693e-05 | 8.89641e-05 | 8.92306e-05 | 3.3
1.139986 | 7.1024e-05 | 0.000101227 | 7.95107e-05 | 0.000104201 | 9.32091e-05 | 0.000107891 | 8.35249e-05 | 8.38406e-05 | 6.88873e-05 | 7.36191e-05 | 8.669347e-05 | 8.368275e-05 | 3.3
1.149984 | 7.34975e-05 | 8.30138e-05 | 7.14216e-05 | 0.000117397 | 9.9038e-05 | 0.000107274 | 9.4724e-05 | 9.4076e-05 | 6.72652e-05 | 6.55717e-05 | 8.732788e-05 | 8.85449e-05 | 3.3
1.159999 | 7.5269e-05 | 7.64532e-05 | 7.07458e-05 | 0.000119435 | 0.000101051 | 9.3312e-05 | 0.000100559 | 9.6348e-05 | 6.93644e-05 | 6.80605e-05 | 8.705979e-05 | 8.48826e-05 | 3.3
1.170002 | 7.07769e-05 | 7.20655e-05 | 7.23411e-05 | 0.000107956 | 0.000105081 | 9.4308e-05 | 9.8901e-05 | 8.5709e-05 | 7.28934e-05 | 6.85585e-05 | 8.485904e-05 | 7.93012e-05 | 3.3
1.180001 | 7.25474e-05 | 7.04465e-05 | 7.58053e-05 | 0.000108291 | 0.000112094 | 8.9211e-05 | 8.6328e-05 | 8.47935e-05 | 7.41246e-05 | 7.35276e-05 | 8.471689e-05 | 8.02994e-05 | 3.3
1.190006 | 7.44944e-05 | 7.66725e-05 | 7.81309e-05 | 0.000110702 | 0.000105379 | 9.1971e-05 | 7.96834e-05 | 8.85301e-05 | 7.7342e-05 | 7.46249e-05 | 8.575302e-05 | 7.890715e-05 | 3.3
1.199988 | 7.60351e-05 | 7.99323e-05 | 7.39016e-05 | 0.000109294 | 0.00010031 | 9.1633e-05 | 7.70909e-05 | 9.4877e-05 | 7.73078e-05 | 7.34444e-05 | 8.538261e-05 | 7.862005e-05 | 3.3
1.210011 | 7.92503e-05 | 7.81413e-05 | 7.50018e-05 | 0.000113303 | 9.5834e-05 | 9.603e-05 | 7.66891e-05 | 9.6062e-05 | 8.15556e-05 | 7.27686e-05 | 8.646357e-05 | 8.040295e-05 | 3.3
1.220014 | 7.48154e-05 | 7.0205e-05 | 7.79185e-05 | 0.00011281 | 0.000105893 | 9.3796e-05 | 8.7027e-05 | 0.000100276 | 8.19438e-05 | 7.51211e-05 | 8.798058e-05 | 8.44854e-05 | 3.3
1.230007 | 7.25874e-05 | 6.83098e-05 | 7.94796e-05 | 0.000110724 | 0.000100006 | 9.9495e-05 | 9.9348e-05 | 9.9482e-05 | 8.05839e-05 | 8.09837e-05 | 8.909994e-05 | 9.016585e-05 | 3.3
1.239988 | 8.06787e-05 | 7.47289e-05 | 7.7043e-05 | 9.8387e-05 | 9.9519e-05 | 0.000108124 | 0.000112496 | 9.7793e-05 | 8.47245e-05 | 0.00010248 | 9.359741e-05 | 9.809e-05 | 3.3
1.25 | 9.1733e-05 | 7.3428e-05 | 8.02457e-05 | 9.3114e-05 | 0.000100502 | 0.000104633 | 0.000106102 | 0.000100922 | 8.26254e-05 | 9.7587e-05 | 9.308921e-05 | 9.53505e-05 | 3.3
1.259999 | 9.1162e-05 | 8.52361e-05 | 7.81678e-05 | 9.5649e-05 | 0.000111393 | 9.9183e-05 | 9.3533e-05 | 0.0001022 | 8.47543e-05 | 9.6426e-05 | 9.377042e-05 | 9.4591e-05 | 3.3
1.270001 | 8.3401e-05 | 8.30782e-05 | 7.97078e-05 | 9.6506e-05 | 0.000114152 | 9.9892e-05 | 8.9672e-05 | 0.000100042 | 8.83909e-05 | 9.6864e-05 | 9.317059e-05 | 9.3089e-05 | 3.3
1.28001 | 7.62117e-05 | 9.5304e-05 | 8.98206e-05 | 0.000105719 | 0.000117434 | 0.000100296 | 8.6804e-05 | 0.00010237 | 8.09104e-05 | 9.702e-05 | 9.518897e-05 | 9.6162e-05 | 3.3
1.289988 | 7.31815e-05 | 9.3305e-05 | 9.2256e-05 | 9.8889e-05 | 0.000123129 | 9.8082e-05 | 0.000105257 | 0.000107796 | 7.1424e-05 | 0.000104577 | 9.678965e-05 | 9.84855e-05 | 3.3
1.300019 | 7.44185e-05 | 8.9821e-05 | 0.000100063 | 0.000100519 | 0.000121173 | 9.9494e-05 | 0.000102308 | 0.00010722 | 7.33418e-05 | 9.6546e-05 | 9.649043e-05 | 9.97785e-05 | 3.3
1.31 | 8.0597e-05 | 9.6886e-05 | 0.000107456 | 0.000100283 | 0.000120099 | 0.000101156 | 0.000101956 | 0.000104712 | 0.000106912 | 9.4936e-05 | 0.0001014993 | 0.000101556 | 3.3
1.32 | 7.4909e-05 | 9.1576e-05 | 0.000106981 | 9.7668e-05 | 0.00011632 | 0.000106429 | 0.000110503 | 0.00010853 | 0.000103578 | 9.8577e-05 | 0.0001015071 | 0.0001050035 | 3.3
1.330001 | 6.2501e-05 | 8.9244e-05 | 0.000103687 | 9.6937e-05 | 0.000121594 | 9.7759e-05 | 0.000116056 | 9.6933e-05 | 0.000100688 | 9.309e-05 | 9.78489e-05 | 9.7348e-05 | 3.3
1.34001 | 6.03664e-05 | 9.0595e-05 | 0.000109015 | 0.000102539 | 0.000128108 | 0.000100567 | 0.000126911 | 9.7029e-05 | 9.8556e-05 | 9.4124e-05 | 0.00010078104 | 9.95615e-05 | 3.3
1.350007 | 5.97236e-05 | 9.4379e-05 | 0.00011367 | 0.000104732 | 0.000118341 | 0.000105605 | 0.000128441 | 9.8374e-05 | 0.000103056 | 9.2867e-05 | 0.00010191886 | 0.000103894 | 3.3
1.359977 | 6.00834e-05 | 9.0215e-05 | 0.000123018 | 0.000105288 | 0.000106648 | 0.000109425 | 0.000126254 | 0.000102885 | 0.000100781 | 9.1075e-05 | 0.00010156724 | 0.0001040865 | 3.3
1.370038 | 5.93286e-05 | 8.5313e-05 | 0.000120415 | 0.00010545 | 9.7759e-05 | 0.000103303 | 0.000134779 | 0.000104313 | 9.2155e-05 | 9.7343e-05 | 0.00010001586 | 0.000100531 | 3.3
1.380004 | 6.03161e-05 | 9.39384e-05 | 0.000121641 | 0.000105085 | 9.6229e-05 | 0.00010601 | 0.000123645 | 0.00010553 | 9.9724e-05 | 0.000104057 | 0.00010161755 | 0.000104571 | 3.3
1.389997 | 5.87605e-05 | 9.9353e-05 | 0.000118495 | 0.000120785 | 9.7259e-05 | 0.0001045 | 0.000126967 | 0.000109422 | 8.9733e-05 | 0.000111368 | 0.00010366425 | 0.000106961 | 3.3
1.399988 | 6.30509e-05 | 9.7301e-05 | 0.000120031 | 0.000120097 | 9.923e-05 | 0.00010859 | 0.000120772 | 0.000128925 | 8.77393e-05 | 0.00010107 | 0.00010468062 | 0.00010483 | 3.3
1.410003 | 7.09846e-05 | 0.000100439 | 0.000116649 | 0.000113629 | 0.000101578 | 0.00011042 | 0.000124301 | 0.000120596 | 8.83836e-05 | 9.5302e-05 | 0.00010422822 | 0.000105999 | 3.3
1.42 | 9.5412e-05 | 0.000100677 | 0.000117676 | 0.000113575 | 0.000104313 | 0.000112013 | 0.000123584 | 0.000120304 | 8.7934e-05 | 9.905e-05 | 0.0001074538 | 0.000108163 | 3.3
1.43 | 9.2984e-05 | 0.00010386 | 0.000119099 | 0.000122766 | 0.000102408 | 0.000114074 | 0.000112965 | 0.000126437 | 8.5425e-05 | 9.381e-05 | 0.0001073828 | 0.0001084125 | 3.3
1.44 | 9.5895e-05 | 9.9306e-05 | 0.000120302 | 0.000122872 | 9.6837e-05 | 0.000120946 | 0.000114079 | 0.000128066 | 8.58635e-05 | 9.0143e-05 | 0.00010743095 | 0.0001066925 | 3.3
1.45 | 9.571e-05 | 0.000104083 | 0.000112313 | 0.000124518 | 9.8563e-05 | 0.000114713 | 0.000118644 | 0.000122773 | 0.000103281 | 8.65e-05 | 0.0001081098 | 0.000108198 | 3.3
1.460002 | 8.9631e-05 | 0.000112266 | 0.000110884 | 0.000120986 | 9.7922e-05 | 0.000111993 | 0.000119049 | 0.000114809 | 0.00010237 | 8.7273e-05 | 0.0001067183 | 0.0001114385 | 3.3
1.469999 | 9.25e-05 | 0.000116164 | 0.000113992 | 0.000121045 | 0.00010333 | 0.00012373 | 0.000122542 | 0.000118168 | 0.000104092 | 8.71432e-05 | 0.00011027062 | 0.000115078 | 3.3
1.48 | 8.0933e-05 | 0.00011152 | 0.000122787 | 0.000123768 | 9.9569e-05 | 0.000127442 | 0.00012132 | 0.000119687 | 0.000116891 | 8.7442e-05 | 0.0001111359 | 0.000118289 | 3.3
1.490007 | 8.51995e-05 | 0.000115429 | 0.000121033 | 0.000126842 | 0.000109878 | 0.000117865 | 0.000125039 | 0.000112814 | 0.000124436 | 8.37445e-05 | 0.000112228 | 0.000116647 | 3.3
1.499996 | 8.12589e-05 | 0.000105835 | 0.000125017 | 0.000126543 | 9.9427e-05 | 0.000130831 | 0.000130417 | 0.000109786 | 0.000137903 | 8.67309e-05 | 0.00011337488 | 0.0001174015 | 3.3
1.5 | 9.5466e-05 | 0.000102299 | 0.000120434 | 0.000117909 | 8.9263e-05 | 0.000126854 | 0.000127323 | 0.000114007 | 0.000115265 | 9.4243e-05 | 0.0001103063 | 0.000114636 | 3.3
1.489999 | 0.000107697 | 9.3659e-05 | 0.000121648 | 0.000114804 | 9.5909e-05 | 0.00011845 | 0.000115056 | 0.000113739 | 0.000115789 | 9.4282e-05 | 0.0001091033 | 0.0001142715 | 3.3
1.479999 | 0.000111825 | 9.2463e-05 | 0.000114987 | 0.000112057 | 8.8283e-05 | 0.000119217 | 0.000113837 | 0.000110972 | 0.000107967 | 8.8796e-05 | 0.0001060404 | 0.0001113985 | 3.3
1.47 | 0.000107822 | 9.2751e-05 | 0.000112098 | 0.000110689 | 8.49995e-05 | 0.000118492 | 0.00010611 | 0.000112454 | 0.000104235 | 8.08118e-05 | 0.00010304623 | 0.000106966 | 3.3
1.460001 | 9.8729e-05 | 8.80579e-05 | 0.000110355 | 0.000108946 | 8.49322e-05 | 0.000111622 | 9.8634e-05 | 0.000109594 | 0.000108971 | 7.86343e-05 | 9.984754e-05 | 0.0001038375 | 3.3
1.45 | 9.1931e-05 | 9.26044e-05 | 0.000106502 | 0.00010784 | 8.87029e-05 | 0.00011455 | 9.654e-05 | 0.000105026 | 0.000107551 | 7.83982e-05 | 9.896455e-05 | 0.000100783 | 3.3
1.439999 | 9.2933e-05 | 9.22824e-05 | 0.000106524 | 0.000105248 | 8.36753e-05 | 0.00011717 | 9.2987e-05 | 0.00010061 | 0.000104986 | 7.53376e-05 | 9.717533e-05 | 9.67985e-05 | 3.3
1.43 | 9.1604e-05 | 9.09424e-05 | 0.000113662 | 0.00010293 | 8.29808e-05 | 0.000113515 | 9.093e-05 | 0.000101129 | 0.000101961 | 7.65203e-05 | 9.661745e-05 | 9.63665e-05 | 3.3
1.419999 | 8.8329e-05 | 9.01031e-05 | 0.000115716 | 0.000103008 | 8.22382e-05 | 0.000108485 | 8.05861e-05 | 0.00010021 | 9.9987e-05 | 7.46122e-05 | 9.432746e-05 | 9.504505e-05 | 3.3
1.409996 | 8.62175e-05 | 8.67413e-05 | 0.00011339 | 0.000100957 | 8.0742e-05 | 0.000104475 | 8.15097e-05 | 0.000100445 | 9.7937e-05 | 7.15051e-05 | 9.239196e-05 | 9.233915e-05 | 3.3
1.399995 | 8.30491e-05 | 8.01984e-05 | 0.000103114 | 9.8742e-05 | 7.93547e-05 | 0.000102908 | 7.98372e-05 | 9.7968e-05 | 9.6106e-05 | 7.09186e-05 | 8.92196e-05 | 8.957755e-05 | 3.3
1.389992 | 8.02403e-05 | 7.54783e-05 | 9.8566e-05 | 9.6131e-05 | 7.63143e-05 | 0.000104073 | 7.99994e-05 | 9.6204e-05 | 9.4728e-05 | 6.87074e-05 | 8.704417e-05 | 8.748415e-05 | 3.3
1.380005 | 7.74411e-05 | 7.29598e-05 | 9.916e-05 | 9.6096e-05 | 7.55995e-05 | 0.000106654 | 7.47152e-05 | 9.54e-05 | 9.4337e-05 | 6.8717e-05 | 8.610796e-05 | 8.588905e-05 | 3.3
1.370002 | 8.09317e-05 | 7.13421e-05 | 9.4254e-05 | 9.4044e-05 | 7.48117e-05 | 9.2833e-05 | 7.3487e-05 | 9.4696e-05 | 9.4916e-05 | 6.58622e-05 | 8.371777e-05 | 8.688235e-05 | 3.3
1.359984 | 7.96716e-05 | 6.97927e-05 | 9.2816e-05 | 9.2252e-05 | 7.38473e-05 | 9.0189e-05 | 7.28417e-05 | 9.2727e-05 | 9.1358e-05 | 6.19765e-05 | 8.174718e-05 | 8.49303e-05 | 3.3
1.350022 | 7.6511e-05 | 7.01515e-05 | 9.2049e-05 | 9.0818e-05 | 7.20865e-05 | 8.9237e-05 | 7.43731e-05 | 9.1863e-05 | 8.9307e-05 | 6.06626e-05 | 8.070587e-05 | 8.2874e-05 | 3.3
1.339987 | 7.66796e-05 | 6.5916e-05 | 8.93012e-05 | 8.68412e-05 | 6.95276e-05 | 8.77047e-05 | 7.43689e-05 | 9.0552e-05 | 8.91224e-05 | 6.17525e-05 | 7.917661e-05 | 8.17604e-05 | 3.3
1.330013 | 7.57787e-05 | 6.45265e-05 | 8.74783e-05 | 8.65641e-05 | 6.9296e-05 | 8.66696e-05 | 7.13014e-05 | 8.73856e-05 | 8.65733e-05 | 6.06606e-05 | 7.762341e-05 | 8.11714e-05 | 3.3
1.319985 | 7.87386e-05 | 6.39606e-05 | 8.59858e-05 | 8.41452e-05 | 6.90625e-05 | 8.60568e-05 | 7.03631e-05 | 8.62019e-05 | 8.6174e-05 | 5.95957e-05 | 7.702842e-05 | 8.14419e-05 | 3.3
1.310005 | 7.53553e-05 | 6.23445e-05 | 8.30262e-05 | 8.20802e-05 | 6.77064e-05 | 8.33559e-05 | 7.01393e-05 | 8.49563e-05 | 8.33802e-05 | 5.78972e-05 | 7.502415e-05 | 7.871775e-05 | 3.3
1.300006 | 7.0513e-05 | 6.10762e-05 | 8.17724e-05 | 8.16909e-05 | 6.57561e-05 | 8.26527e-05 | 6.98216e-05 | 8.29087e-05 | 8.19505e-05 | 5.70311e-05 | 7.351732e-05 | 7.610195e-05 | 3.3
1.290001 | 6.99013e-05 | 6.13084e-05 | 8.09224e-05 | 8.10951e-05 | 6.43997e-05 | 8.13927e-05 | 6.93682e-05 | 8.28957e-05 | 8.16671e-05 | 5.58757e-05 | 7.288263e-05 | 7.541185e-05 | 3.3
1.280001 | 6.86969e-05 | 6.12927e-05 | 7.91519e-05 | 8.0923e-05 | 6.34935e-05 | 8.02272e-05 | 6.75022e-05 | 8.12917e-05 | 8.09671e-05 | 5.40822e-05 | 7.176284e-05 | 7.39244e-05 | 3.3
1.269978 | 6.75653e-05 | 6.01333e-05 | 7.8278e-05 | 7.92327e-05 | 6.15885e-05 | 7.71983e-05 | 6.57454e-05 | 7.82543e-05 | 7.80501e-05 | 5.25123e-05 | 6.985582e-05 | 7.23818e-05 | 3.3
1.260006 | 7.36119e-05 | 5.93092e-05 | 7.77013e-05 | 7.79932e-05 | 6.06729e-05 | 7.67542e-05 | 6.39812e-05 | 7.79391e-05 | 7.72446e-05 | 5.26043e-05 | 6.978119e-05 | 7.518305e-05 | 3.3
1.250004 | 7.41442e-05 | 5.76642e-05 | 7.57551e-05 | 7.58336e-05 | 6.00165e-05 | 7.66034e-05 | 6.22987e-05 | 7.62183e-05 | 7.42925e-05 | 5.12076e-05 | 6.840341e-05 | 7.421835e-05 | 3.3
1.239999 | 7.13701e-05 | 5.42703e-05 | 7.47879e-05 | 7.48847e-05 | 5.92161e-05 | 7.60803e-05 | 6.15093e-05 | 7.42256e-05 | 7.36204e-05 | 5.05765e-05 | 6.705412e-05 | 7.249525e-05 | 3.3
1.229999 | 7.07319e-05 | 5.29806e-05 | 7.39212e-05 | 7.38797e-05 | 5.80945e-05 | 7.45537e-05 | 6.12541e-05 | 7.4443e-05 | 7.18439e-05 | 4.97073e-05 | 6.614099e-05 | 7.12879e-05 | 3.3
1.220022 | 6.92575e-05 | 5.12269e-05 | 7.22359e-05 | 7.21604e-05 | 5.79325e-05 | 7.24281e-05 | 5.96822e-05 | 7.3687e-05 | 6.98558e-05 | 4.86255e-05 | 6.470918e-05 | 6.955665e-05 | 3.3
1.209988 | 6.82664e-05 | 5.1056e-05 | 7.1093e-05 | 7.09198e-05 | 5.66313e-05 | 7.14887e-05 | 5.77019e-05 | 7.24929e-05 | 6.79432e-05 | 4.77974e-05 | 6.353906e-05 | 6.81048e-05 | 3.3
1.199998 | 6.81054e-05 | 5.02464e-05 | 6.97993e-05 | 6.96836e-05 | 5.58433e-05 | 7.11115e-05 | 5.63884e-05 | 7.14039e-05 | 6.66085e-05 | 4.73259e-05 | 6.265162e-05 | 6.735695e-05 | 3.3
1.189996 | 6.76165e-05 | 4.93909e-05 | 6.94057e-05 | 6.85307e-05 | 5.43737e-05 | 7.02045e-05 | 5.58405e-05 | 7.08536e-05 | 6.54764e-05 | 4.61267e-05 | 6.178192e-05 | 6.654645e-05 | 3.3
1.179995 | 6.68629e-05 | 4.85376e-05 | 6.76526e-05 | 6.74266e-05 | 5.3489e-05 | 7.08996e-05 | 5.54522e-05 | 6.95091e-05 | 6.30852e-05 | 4.49123e-05 | 6.078271e-05 | 6.497405e-05 | 3.3
1.17 | 6.58087e-05 | 4.75492e-05 | 6.64962e-05 | 6.62696e-05 | 5.30236e-05 | 6.61258e-05 | 5.45765e-05 | 6.82444e-05 | 6.17193e-05 | 4.42435e-05 | 5.940568e-05 | 6.3764e-05 | 3.3
1.159993 | 6.09539e-05 | 4.67214e-05 | 6.60629e-05 | 6.5418e-05 | 5.20024e-05 | 7.10866e-05 | 5.41664e-05 | 6.6797e-05 | 6.10515e-05 | 4.35654e-05 | 5.878255e-05 | 6.10027e-05 | 3.3
1.149999 | 6.36976e-05 | 4.55369e-05 | 6.42523e-05 | 6.41835e-05 | 5.114e-05 | 6.81761e-05 | 5.28202e-05 | 6.58164e-05 | 6.01038e-05 | 4.25938e-05 | 5.783206e-05 | 6.19007e-05 | 3.3
1.139989 | 5.88993e-05 | 4.47016e-05 | 6.31319e-05 | 6.26064e-05 | 5.00336e-05 | 6.54427e-05 | 5.1678e-05 | 6.49077e-05 | 5.81573e-05 | 4.14031e-05 | 5.609616e-05 | 5.85283e-05 | 3.3
1.129999 | 5.84367e-05 | 4.38282e-05 | 6.22706e-05 | 6.16802e-05 | 4.85618e-05 | 6.6389e-05 | 5.1021e-05 | 6.38059e-05 | 5.80896e-05 | 4.07996e-05 | 5.548826e-05 | 5.826315e-05 | 3.3
1.119989 | 5.77477e-05 | 4.29816e-05 | 6.13507e-05 | 6.04531e-05 | 4.78857e-05 | 6.03226e-05 | 5.04393e-05 | 6.23411e-05 | 5.70286e-05 | 4.03814e-05 | 5.409318e-05 | 5.738815e-05 | 3.3
1.110004 | 5.92248e-05 | 4.20727e-05 | 6.04618e-05 | 5.94366e-05 | 4.69305e-05 | 6.10049e-05 | 4.95853e-05 | 6.2024e-05 | 5.62545e-05 | 3.97812e-05 | 5.367763e-05 | 5.773965e-05 | 3.3
1.099998 | 5.82856e-05 | 4.12032e-05 | 5.90481e-05 | 5.80982e-05 | 4.59185e-05 | 5.97945e-05 | 4.86219e-05 | 6.06857e-05 | 5.4557e-05 | 3.86934e-05 | 5.249061e-05 | 5.63276e-05 | 3.3
1.090003 | 5.69983e-05 | 4.04864e-05 | 5.82639e-05 | 5.71621e-05 | 4.52369e-05 | 5.83777e-05 | 4.74789e-05 | 5.92958e-05 | 5.35857e-05 | 3.81871e-05 | 5.150728e-05 | 5.5292e-05 | 3.3
1.080007 | 5.58728e-05 | 3.98296e-05 | 5.73795e-05 | 5.60724e-05 | 4.44378e-05 | 5.80675e-05 | 4.63628e-05 | 5.80948e-05 | 5.30794e-05 | 3.78591e-05 | 5.070557e-05 | 5.44761e-05 | 3.3
1.069996 | 5.50312e-05 | 3.88834e-05 | 5.63049e-05 | 5.48908e-05 | 4.35738e-05 | 5.68396e-05 | 4.50523e-05 | 5.67913e-05 | 5.25586e-05 | 3.71742e-05 | 4.971001e-05 | 5.37247e-05 | 3.3
1.060001 | 5.41736e-05 | 3.81907e-05 | 5.41702e-05 | 5.31958e-05 | 4.26481e-05 | 5.78902e-05 | 4.41593e-05 | 5.62896e-05 | 5.05112e-05 | 3.64475e-05 | 4.876762e-05 | 5.18535e-05 | 3.3
1.05 | 5.29609e-05 | 3.73056e-05 | 5.27893e-05 | 5.24555e-05 | 4.1859e-05 | 5.18255e-05 | 4.31657e-05 | 5.50339e-05 | 4.85615e-05 | 3.57518e-05 | 4.717087e-05 | 5.01935e-05 | 3.3
1.04 | 5.10343e-05 | 3.64737e-05 | 5.20181e-05 | 5.12314e-05 | 4.11727e-05 | 5.16845e-05 | 4.22248e-05 | 5.32974e-05 | 4.75101e-05 | 3.49906e-05 | 4.616376e-05 | 4.92722e-05 | 3.3
1.029999 | 5.05474e-05 | 3.56968e-05 | 5.10553e-05 | 4.97304e-05 | 4.03803e-05 | 5.26987e-05 | 4.13076e-05 | 5.27383e-05 | 4.63426e-05 | 3.43694e-05 | 4.548668e-05 | 4.80365e-05 | 3.3
1.020003 | 4.91258e-05 | 3.49441e-05 | 4.97732e-05 | 4.87657e-05 | 3.94986e-05 | 5.22266e-05 | 4.0404e-05 | 5.1877e-05 | 4.54732e-05 | 3.34929e-05 | 4.455811e-05 | 4.711945e-05 | 3.3
1.010006 | 4.51766e-05 | 3.40266e-05 | 4.92992e-05 | 4.79233e-05 | 3.86647e-05 | 5.08477e-05 | 3.95095e-05 | 5.05966e-05 | 4.46264e-05 | 3.30385e-05 | 4.337091e-05 | 4.49015e-05 | 3.3
1.000004 | 4.40637e-05 | 3.31841e-05 | 4.80266e-05 | 4.69077e-05 | 3.78741e-05 | 5.03945e-05 | 3.86044e-05 | 4.96728e-05 | 4.29658e-05 | 3.23761e-05 | 4.240698e-05 | 4.351475e-05 | 3.3
0.989999 | 4.29891e-05 | 3.24423e-05 | 4.65883e-05 | 4.57532e-05 | 3.71632e-05 | 4.89336e-05 | 3.77167e-05 | 4.84781e-05 | 4.1891e-05 | 3.17472e-05 | 4.137027e-05 | 4.244005e-05 | 3.3
0.98 | 4.23698e-05 | 3.17164e-05 | 4.57805e-05 | 4.48502e-05 | 3.62475e-05 | 4.83857e-05 | 3.6272e-05 | 4.75793e-05 | 4.11667e-05 | 3.10711e-05 | 4.054392e-05 | 4.176825e-05 | 3.3
0.970002 | 4.15374e-05 | 3.1023e-05 | 4.53014e-05 | 4.38272e-05 | 3.49137e-05 | 4.80359e-05 | 3.59763e-05 | 4.63719e-05 | 4.0357e-05 | 3.04343e-05 | 3.977781e-05 | 4.09472e-05 | 3.3
0.959997 | 4.16541e-05 | 2.99155e-05 | 4.4299e-05 | 4.27444e-05 | 3.36654e-05 | 4.55971e-05 | 3.52156e-05 | 4.51489e-05 | 3.90889e-05 | 2.98696e-05 | 3.871985e-05 | 4.03715e-05 | 3.3
0.95 | 4.01233e-05 | 2.9213e-05 | 4.30266e-05 | 4.19386e-05 | 3.24306e-05 | 4.37737e-05 | 3.45263e-05 | 4.46087e-05 | 3.84439e-05 | 2.93564e-05 | 3.774411e-05 | 3.92836e-05 | 3.3
0.939997 | 4.01651e-05 | 2.85594e-05 | 4.22446e-05 | 4.11404e-05 | 3.18588e-05 | 4.29377e-05 | 3.39731e-05 | 4.33964e-05 | 3.79391e-05 | 2.87454e-05 | 3.7096e-05 | 3.90521e-05 | 3.3
0.93 | 3.95065e-05 | 2.79089e-05 | 4.13742e-05 | 4.03179e-05 | 3.166e-05 | 4.27462e-05 | 3.30434e-05 | 4.22284e-05 | 3.69398e-05 | 2.8218e-05 | 3.639433e-05 | 3.822315e-05 | 3.3
0.919999 | 3.86736e-05 | 2.72425e-05 | 4.05622e-05 | 3.93783e-05 | 3.13381e-05 | 4.13708e-05 | 3.20299e-05 | 4.10514e-05 | 3.61997e-05 | 2.76523e-05 | 3.554988e-05 | 3.743665e-05 | 3.3
0.910001 | 3.78723e-05 | 2.66191e-05 | 3.98959e-05 | 3.84097e-05 | 3.08677e-05 | 3.97042e-05 | 3.1128e-05 | 4.07353e-05 | 3.554e-05 | 2.71228e-05 | 3.47895e-05 | 3.670615e-05 | 3.3
0.900001 | 3.65402e-05 | 2.60482e-05 | 3.93171e-05 | 3.75398e-05 | 3.0293e-05 | 3.88019e-05 | 3.02873e-05 | 3.95883e-05 | 3.47316e-05 | 2.66715e-05 | 3.398189e-05 | 3.56359e-05 | 3.3
0.889999 | 3.59619e-05 | 2.5437e-05 | 3.86543e-05 | 3.67651e-05 | 2.95743e-05 | 3.7919e-05 | 2.9483e-05 | 3.89445e-05 | 3.55544e-05 | 2.6106e-05 | 3.343995e-05 | 3.575815e-05 | 3.3
0.88 | 3.53012e-05 | 2.48554e-05 | 3.81594e-05 | 3.58713e-05 | 2.95539e-05 | 3.70461e-05 | 2.86905e-05 | 3.8019e-05 | 3.60383e-05 | 2.54511e-05 | 3.289862e-05 | 3.558625e-05 | 3.3
0.87 | 3.46379e-05 | 2.42553e-05 | 3.73208e-05 | 3.50296e-05 | 2.89394e-05 | 3.59794e-05 | 2.78514e-05 | 3.69458e-05 | 3.51505e-05 | 2.48581e-05 | 3.209682e-05 | 3.483375e-05 | 3.3
0.86 | 3.39786e-05 | 2.3561e-05 | 3.64778e-05 | 3.41832e-05 | 2.82449e-05 | 3.51463e-05 | 2.71406e-05 | 3.62226e-05 | 3.21491e-05 | 2.43251e-05 | 3.114292e-05 | 3.306385e-05 | 3.3
0.85 | 3.32913e-05 | 2.27774e-05 | 3.56953e-05 | 3.34541e-05 | 2.75922e-05 | 3.47049e-05 | 2.6344e-05 | 3.534e-05 | 2.93124e-05 | 2.38724e-05 | 3.02384e-05 | 3.130185e-05 | 3.3
0.84 | 3.26633e-05 | 2.21962e-05 | 3.48999e-05 | 3.26549e-05 | 2.7128e-05 | 3.39062e-05 | 2.56101e-05 | 3.44513e-05 | 2.87307e-05 | 2.36991e-05 | 2.959397e-05 | 3.06928e-05 | 3.3
0.83 | 3.19704e-05 | 2.16386e-05 | 3.42298e-05 | 3.18487e-05 | 2.62396e-05 | 3.31393e-05 | 2.4868e-05 | 3.35902e-05 | 2.80813e-05 | 2.32686e-05 | 2.888745e-05 | 2.9965e-05 | 3.3
0.82 | 3.12672e-05 | 2.11544e-05 | 3.35737e-05 | 3.10743e-05 | 2.54404e-05 | 3.2381e-05 | 2.41752e-05 | 3.27416e-05 | 2.73132e-05 | 2.23649e-05 | 2.814859e-05 | 2.919375e-05 | 3.3
0.81 | 3.05668e-05 | 2.06489e-05 | 3.28473e-05 | 3.02868e-05 | 2.496e-05 | 3.15843e-05 | 2.35692e-05 | 3.18148e-05 | 2.66052e-05 | 2.20531e-05 | 2.749364e-05 | 2.8446e-05 | 3.3
0.8 | 2.99707e-05 | 2.01059e-05 | 3.21513e-05 | 2.95526e-05 | 2.45111e-05 | 3.09376e-05 | 2.28128e-05 | 3.11289e-05 | 2.59665e-05 | 2.14499e-05 | 2.685873e-05 | 2.775955e-05 | 3.3
0.79 | 2.93544e-05 | 1.95409e-05 | 3.13703e-05 | 2.88238e-05 | 2.4007e-05 | 3.01711e-05 | 2.21528e-05 | 3.03865e-05 | 2.51718e-05 | 2.1101e-05 | 2.620796e-05 | 2.69978e-05 | 3.3
0.78 | 2.86855e-05 | 1.91409e-05 | 3.06625e-05 | 2.82412e-05 | 2.29944e-05 | 2.95149e-05 | 2.15605e-05 | 2.95062e-05 | 2.46243e-05 | 2.05795e-05 | 2.555099e-05 | 2.643275e-05 | 3.3
0.77 | 2.80591e-05 | 1.86565e-05 | 3.00262e-05 | 2.77321e-05 | 2.25404e-05 | 2.88195e-05 | 2.09624e-05 | 2.87576e-05 | 2.41652e-05 | 1.99661e-05 | 2.496851e-05 | 2.594865e-05 | 3.3
0.76 | 2.74879e-05 | 1.81863e-05 | 2.94105e-05 | 2.70476e-05 | 2.19928e-05 | 2.8046e-05 | 2.03953e-05 | 2.79954e-05 | 2.33942e-05 | 1.94886e-05 | 2.434446e-05 | 2.52209e-05 | 3.3
0.75 | 2.6888e-05 | 1.77042e-05 | 2.87225e-05 | 2.64586e-05 | 2.14269e-05 | 2.74069e-05 | 1.98581e-05 | 2.76054e-05 | 2.299e-05 | 1.90332e-05 | 2.380938e-05 | 2.47243e-05 | 3.3
0.74 | 2.62845e-05 | 1.72784e-05 | 2.80371e-05 | 2.59729e-05 | 2.11096e-05 | 2.68097e-05 | 1.9235e-05 | 2.71463e-05 | 2.24026e-05 | 1.85975e-05 | 2.328736e-05 | 2.418775e-05 | 3.3
0.73 | 2.56552e-05 | 1.68461e-05 | 2.74733e-05 | 2.52531e-05 | 2.03975e-05 | 2.60838e-05 | 1.86987e-05 | 2.67685e-05 | 2.19204e-05 | 1.80631e-05 | 2.271597e-05 | 2.358675e-05 | 3.3
0.719998 | 2.51081e-05 | 1.63766e-05 | 2.68199e-05 | 2.43679e-05 | 2.01015e-05 | 2.53882e-05 | 1.82019e-05 | 2.61051e-05 | 2.13703e-05 | 1.76109e-05 | 2.214504e-05 | 2.28691e-05 | 3.3
0.71 | 2.44804e-05 | 1.59449e-05 | 2.62114e-05 | 2.36786e-05 | 1.93578e-05 | 2.47497e-05 | 1.77094e-05 | 2.53634e-05 | 2.0878e-05 | 1.7183e-05 | 2.155566e-05 | 2.22783e-05 | 3.3
0.699999 | 2.38865e-05 | 1.55575e-05 | 2.56452e-05 | 2.29999e-05 | 1.88576e-05 | 2.41534e-05 | 1.71209e-05 | 2.48284e-05 | 2.03341e-05 | 1.67487e-05 | 2.101322e-05 | 2.1667e-05 | 3.3
0.69 | 2.32553e-05 | 1.51963e-05 | 2.49452e-05 | 2.23941e-05 | 1.83712e-05 | 2.34723e-05 | 1.65169e-05 | 2.41099e-05 | 1.98084e-05 | 1.63159e-05 | 2.043855e-05 | 2.110125e-05 | 3.3
0.679998 | 2.28765e-05 | 1.48024e-05 | 2.43391e-05 | 2.1839e-05 | 1.78787e-05 | 2.28763e-05 | 1.61125e-05 | 2.35083e-05 | 1.92877e-05 | 1.59193e-05 | 1.994398e-05 | 2.056335e-05 | 3.3
0.67 | 2.24278e-05 | 1.43729e-05 | 2.38127e-05 | 2.12894e-05 | 1.7437e-05 | 2.22975e-05 | 1.56882e-05 | 2.30066e-05 | 1.87768e-05 | 1.55186e-05 | 1.946275e-05 | 2.00331e-05 | 3.3
0.66 | 2.17777e-05 | 1.38778e-05 | 2.32128e-05 | 2.07301e-05 | 1.69676e-05 | 2.13487e-05 | 1.52768e-05 | 2.24307e-05 | 1.81982e-05 | 1.51239e-05 | 1.889443e-05 | 1.946415e-05 | 3.3
0.65 | 2.12069e-05 | 1.34835e-05 | 2.2623e-05 | 1.99198e-05 | 1.65168e-05 | 2.05968e-05 | 1.48052e-05 | 2.18732e-05 | 1.775e-05 | 1.47191e-05 | 1.834943e-05 | 1.88349e-05 | 3.3
0.64 | 2.06576e-05 | 1.31047e-05 | 2.20839e-05 | 1.94091e-05 | 1.59974e-05 | 2.06081e-05 | 1.4522e-05 | 2.12004e-05 | 1.72971e-05 | 1.43341e-05 | 1.792144e-05 | 1.83531e-05 | 3.3
0.630001 | 2.01177e-05 | 1.27498e-05 | 2.14968e-05 | 1.89001e-05 | 1.56607e-05 | 2.00493e-05 | 1.39426e-05 | 2.07351e-05 | 1.65145e-05 | 1.39603e-05 | 1.741269e-05 | 1.77073e-05 | 3.3
0.620001 | 1.95891e-05 | 1.24318e-05 | 2.10454e-05 | 1.83991e-05 | 1.51385e-05 | 1.96315e-05 | 1.35046e-05 | 2.04459e-05 | 1.60292e-05 | 1.35952e-05 | 1.698103e-05 | 1.721415e-05 | 3.3
0.609999 | 1.90144e-05 | 1.20233e-05 | 2.04181e-05 | 1.79122e-05 | 1.47834e-05 | 1.91406e-05 | 1.30904e-05 | 2.00831e-05 | 1.55902e-05 | 1.32295e-05 | 1.652852e-05 | 1.67512e-05 | 3.3
0.6 | 1.85375e-05 | 1.16388e-05 | 1.99013e-05 | 1.74249e-05 | 1.44331e-05 | 1.87018e-05 | 1.295e-05 | 1.9747e-05 | 1.51816e-05 | 1.28615e-05 | 1.613775e-05 | 1.630325e-05 | 3.3
0.590001 | 1.80595e-05 | 1.13196e-05 | 1.93916e-05 | 1.69855e-05 | 1.39339e-05 | 1.81358e-05 | 1.25117e-05 | 1.93191e-05 | 1.47668e-05 | 1.25023e-05 | 1.569258e-05 | 1.587615e-05 | 3.3
0.579999 | 1.75377e-05 | 1.09907e-05 | 1.88562e-05 | 1.65083e-05 | 1.35759e-05 | 1.76472e-05 | 1.22216e-05 | 1.90675e-05 | 1.43704e-05 | 1.21883e-05 | 1.529638e-05 | 1.543935e-05 | 3.3
0.57 | 1.70347e-05 | 1.06303e-05 | 1.83629e-05 | 1.60605e-05 | 1.30751e-05 | 1.70162e-05 | 1.18734e-05 | 1.8571e-05 | 1.39039e-05 | 1.18262e-05 | 1.483542e-05 | 1.49822e-05 | 3.3
0.56 | 1.66075e-05 | 1.02784e-05 | 1.77664e-05 | 1.5591e-05 | 1.26547e-05 | 1.65628e-05 | 1.15227e-05 | 1.79857e-05 | 1.35202e-05 | 1.14872e-05 | 1.439766e-05 | 1.45556e-05 | 3.3
0.549999 | 1.61641e-05 | 1.00101e-05 | 1.72765e-05 | 1.51605e-05 | 1.23726e-05 | 1.6122e-05 | 1.11984e-05 | 1.7327e-05 | 1.30127e-05 | 1.11497e-05 | 1.397936e-05 | 1.40866e-05 | 3.3
0.54 | 1.56364e-05 | 9.8388e-06 | 1.67523e-05 | 1.47356e-05 | 1.22195e-05 | 1.53928e-05 | 1.07704e-05 | 1.6874e-05 | 1.26434e-05 | 1.08406e-05 | 1.357038e-05 | 1.36895e-05 | 3.3
0.53 | 1.52275e-05 | 9.5304e-06 | 1.63321e-05 | 1.42882e-05 | 1.18579e-05 | 1.47502e-05 | 1.04925e-05 | 1.62378e-05 | 1.2217e-05 | 1.05132e-05 | 1.314468e-05 | 1.32526e-05 | 3.3
0.520001 | 1.47951e-05 | 9.206e-06 | 1.59117e-05 | 1.38534e-05 | 1.15216e-05 | 1.43934e-05 | 1.02581e-05 | 1.58353e-05 | 1.17896e-05 | 1.01899e-05 | 1.277541e-05 | 1.28215e-05 | 3.3
0.509999 | 1.43621e-05 | 8.9031e-06 | 1.54433e-05 | 1.34601e-05 | 1.09786e-05 | 1.40004e-05 | 9.8553e-06 | 1.55871e-05 | 1.13861e-05 | 9.8876e-06 | 1.238637e-05 | 1.24231e-05 | 3.3
0.5 | 1.39077e-05 | 8.57982e-06 | 1.49858e-05 | 1.30284e-05 | 1.10398e-05 | 1.36422e-05 | 9.604e-06 | 1.5104e-05 | 1.09941e-05 | 9.6163e-06 | 1.2050212e-05 | 1.20341e-05 | 3.3
0.49 | 1.34995e-05 | 8.27994e-06 | 1.44942e-05 | 1.26113e-05 | 1.05493e-05 | 1.30529e-05 | 9.316e-06 | 1.47086e-05 | 1.05617e-05 | 9.3614e-06 | 1.1643484e-05 | 1.15865e-05 | 3.3
0.48 | 1.31068e-05 | 8.04709e-06 | 1.40556e-05 | 1.22332e-05 | 1.03006e-05 | 1.26163e-05 | 9.0429e-06 | 1.42076e-05 | 1.02175e-05 | 9.0898e-06 | 1.1291739e-05 | 1.12669e-05 | 3.3
0.47 | 1.26625e-05 | 7.76317e-06 | 1.3653e-05 | 1.18295e-05 | 1.01341e-05 | 1.19742e-05 | 8.79388e-06 | 1.37844e-05 | 9.907e-06 | 8.79698e-06 | 1.0929873e-05 | 1.09818e-05 | 3.3
0.46 | 1.22324e-05 | 7.48225e-06 | 1.32519e-05 | 1.14583e-05 | 9.3827e-06 | 1.15909e-05 | 8.41796e-06 | 1.31019e-05 | 9.5837e-06 | 8.52031e-06 | 1.0502232e-05 | 1.0521e-05 | 3.3
0.450001 | 1.18609e-05 | 7.22549e-06 | 1.2939e-05 | 1.10867e-05 | 9.0007e-06 | 1.10341e-05 | 8.18788e-06 | 1.26064e-05 | 9.2611e-06 | 8.24349e-06 | 1.0144576e-05 | 1.01476e-05 | 3.3
0.44 | 1.14726e-05 | 6.95383e-06 | 1.25574e-05 | 1.0711e-05 | 8.7273e-06 | 1.05512e-05 | 7.81472e-06 | 1.12646e-05 | 8.983e-06 | 7.97775e-06 | 9.70134e-06 | 9.7671e-06 | 3.3
0.43 | 1.11123e-05 | 6.69799e-06 | 1.20948e-05 | 1.07859e-05 | 8.33142e-06 | 9.8302e-06 | 7.5358e-06 | 1.12122e-05 | 8.67469e-06 | 7.70489e-06 | 9.398019e-06 | 9.252445e-06 | 3.3
0.42 | 1.07758e-05 | 6.43788e-06 | 1.16189e-05 | 1.04492e-05 | 8.11397e-06 | 9.57e-06 | 7.28047e-06 | 1.07706e-05 | 8.47789e-06 | 7.44341e-06 | 9.093812e-06 | 9.023945e-06 | 3.3
0.409999 | 1.04749e-05 | 6.22139e-06 | 1.12141e-05 | 9.6094e-06 | 7.7965e-06 | 9.182e-06 | 6.97796e-06 | 1.02823e-05 | 8.13945e-06 | 7.1885e-06 | 8.70865e-06 | 8.660725e-06 | 3.3
0.4 | 1.01713e-05 | 6.00269e-06 | 1.08226e-05 | 9.0964e-06 | 7.39131e-06 | 8.9028e-06 | 6.81081e-06 | 9.8967e-06 | 7.89697e-06 | 6.91139e-06 | 8.390297e-06 | 8.399885e-06 | 3.3
0.389999 | 9.8077e-06 | 5.76684e-06 | 1.04442e-05 | 9.00002e-06 | 6.99382e-06 | 8.61084e-06 | 6.74775e-06 | 9.5521e-06 | 7.60532e-06 | 6.68012e-06 | 8.120871e-06 | 8.10808e-06 | 3.3
0.379999 | 9.4811e-06 | 5.53964e-06 | 1.00734e-05 | 8.37903e-06 | 6.81083e-06 | 8.19742e-06 | 6.43776e-06 | 9.1531e-06 | 7.32303e-06 | 6.45857e-06 | 7.785388e-06 | 7.760225e-06 | 3.3
0.37 | 9.1503e-06 | 5.34117e-06 | 9.7145e-06 | 8.03972e-06 | 6.55727e-06 | 7.96953e-06 | 6.29306e-06 | 8.84435e-06 | 7.05339e-06 | 6.2253e-06 | 7.518859e-06 | 7.51146e-06 | 3.3
0.36 | 8.83294e-06 | 5.1444e-06 | 9.3189e-06 | 7.72945e-06 | 5.81026e-06 | 7.69424e-06 | 6.07779e-06 | 8.50384e-06 | 6.78256e-06 | 5.96703e-06 | 7.186141e-06 | 7.2384e-06 | 3.3
0.35 | 8.5069e-06 | 4.89264e-06 | 8.9439e-06 | 7.43358e-06 | 5.69535e-06 | 7.30249e-06 | 5.83955e-06 | 8.16011e-06 | 6.44324e-06 | 5.74218e-06 | 6.895994e-06 | 6.872865e-06 | 3.3
0.34 | 8.19972e-06 | 4.67338e-06 | 8.5971e-06 | 7.269e-06 | 5.85707e-06 | 6.97454e-06 | 5.38357e-06 | 8.07685e-06 | 6.16869e-06 | 5.52553e-06 | 6.672545e-06 | 6.571615e-06 | 3.3
0.33 | 7.77081e-06 | 4.45882e-06 | 8.25044e-06 | 6.91116e-06 | 5.56389e-06 | 6.73022e-06 | 5.3275e-06 | 7.48546e-06 | 5.90511e-06 | 5.30878e-06 | 6.371219e-06 | 6.317665e-06 | 3.3
0.319999 | 7.43842e-06 | 4.25711e-06 | 7.88951e-06 | 6.65248e-06 | 4.86795e-06 | 6.53214e-06 | 5.16568e-06 | 7.17567e-06 | 6.17376e-06 | 5.09321e-06 | 6.124593e-06 | 6.35295e-06 | 3.3
0.309999 | 7.15403e-06 | 4.06132e-06 | 7.65265e-06 | 6.347e-06 | 4.63139e-06 | 6.31421e-06 | 4.93221e-06 | 6.85181e-06 | 6.35994e-06 | 4.86804e-06 | 5.91726e-06 | 6.330605e-06 | 3.3
0.3 | 6.84996e-06 | 3.86362e-06 | 7.28804e-06 | 6.09748e-06 | 4.44212e-06 | 5.92895e-06 | 4.59589e-06 | 6.58873e-06 | 6.10745e-06 | 4.68708e-06 | 5.644932e-06 | 6.013215e-06 | 3.3
0.289999 | 6.55788e-06 | 3.64465e-06 | 6.89651e-06 | 5.82231e-06 | 4.53017e-06 | 5.69389e-06 | 4.3256e-06 | 6.35597e-06 | 5.86637e-06 | 4.45304e-06 | 5.414639e-06 | 5.7581e-06 | 3.3
0.28 | 6.29565e-06 | 3.46507e-06 | 6.54461e-06 | 5.63852e-06 | 4.01509e-06 | 5.67877e-06 | 4.14748e-06 | 6.22899e-06 | 5.50873e-06 | 4.26004e-06 | 5.178295e-06 | 5.573625e-06 | 3.3
0.27 | 6.03181e-06 | 3.30416e-06 | 6.21909e-06 | 5.38196e-06 | 3.7616e-06 | 5.35389e-06 | 3.94669e-06 | 5.91334e-06 | 5.3054e-06 | 4.0741e-06 | 4.929204e-06 | 5.329645e-06 | 3.3
0.26 | 5.80138e-06 | 3.10959e-06 | 5.88292e-06 | 5.08429e-06 | 3.53578e-06 | 5.00702e-06 | 3.75329e-06 | 5.63863e-06 | 5.10364e-06 | 3.88198e-06 | 4.679852e-06 | 5.045655e-06 | 3.3
0.25 | 5.54763e-06 | 2.97744e-06 | 5.57529e-06 | 4.84123e-06 | 3.3253e-06 | 4.68323e-06 | 3.57022e-06 | 5.35727e-06 | 4.89868e-06 | 3.69039e-06 | 4.446668e-06 | 4.76223e-06 | 3.3
0.24 | 5.26775e-06 | 2.79522e-06 | 5.25749e-06 | 4.63304e-06 | 3.13302e-06 | 4.49358e-06 | 3.37666e-06 | 5.00872e-06 | 4.6215e-06 | 3.47449e-06 | 4.206147e-06 | 4.55754e-06 | 3.3
0.230001 | 4.98382e-06 | 2.63688e-06 | 4.93466e-06 | 4.34101e-06 | 2.94474e-06 | 4.39587e-06 | 3.24809e-06 | 4.67601e-06 | 4.30692e-06 | 3.29712e-06 | 3.976512e-06 | 4.323965e-06 | 3.3
0.219999 | 4.71673e-06 | 2.47607e-06 | 4.6519e-06 | 4.26327e-06 | 2.75755e-06 | 4.09625e-06 | 2.99506e-06 | 4.39969e-06 | 4.06436e-06 | 3.11848e-06 | 3.753936e-06 | 4.080305e-06 | 3.3
0.210001 | 4.43882e-06 | 2.34119e-06 | 4.35734e-06 | 3.97636e-06 | 2.65424e-06 | 3.88649e-06 | 2.68528e-06 | 4.08633e-06 | 3.82908e-06 | 2.86602e-06 | 3.512115e-06 | 3.857785e-06 | 3.3
0.199998 | 4.10357e-06 | 2.19497e-06 | 4.07676e-06 | 3.81365e-06 | 2.67348e-06 | 3.66719e-06 | 2.52633e-06 | 3.6954e-06 | 3.58982e-06 | 2.66522e-06 | 3.300639e-06 | 3.628505e-06 | 3.3
0.19 | 3.75638e-06 | 2.06026e-06 | 3.80667e-06 | 3.61857e-06 | 2.27009e-06 | 3.42322e-06 | 2.43347e-06 | 3.44636e-06 | 3.34606e-06 | 2.49003e-06 | 3.065111e-06 | 3.38464e-06 | 3.3
0.18 | 3.46614e-06 | 1.93361e-06 | 3.54275e-06 | 3.42682e-06 | 2.12925e-06 | 3.198e-06 | 2.27078e-06 | 3.30672e-06 | 3.0942e-06 | 2.32144e-06 | 2.868971e-06 | 3.1461e-06 | 3.3
0.170001 | 3.22857e-06 | 1.78801e-06 | 3.28213e-06 | 3.20303e-06 | 2.09322e-06 | 2.97798e-06 | 2.13e-06 | 3.02818e-06 | 2.92841e-06 | 2.14287e-06 | 2.68024e-06 | 2.953195e-06 | 3.3
0.16 | 2.95883e-06 | 1.66606e-06 | 3.02017e-06 | 2.9913e-06 | 1.93799e-06 | 2.75965e-06 | 1.96959e-06 | 2.62518e-06 | 2.72239e-06 | 2.0233e-06 | 2.467446e-06 | 2.673785e-06 | 3.3
0.149999 | 2.71842e-06 | 1.55028e-06 | 2.71478e-06 | 2.71751e-06 | 1.85137e-06 | 2.45015e-06 | 1.80429e-06 | 2.41272e-06 | 2.48744e-06 | 1.84938e-06 | 2.255634e-06 | 2.431435e-06 | 3.3
0.14 | 2.4694e-06 | 1.42341e-06 | 2.49691e-06 | 2.54069e-06 | 1.78116e-06 | 2.3084e-06 | 1.65781e-06 | 2.25303e-06 | 2.11783e-06 | 1.69275e-06 | 2.074139e-06 | 2.18543e-06 | 3.3
0.129999 | 2.23657e-06 | 1.30956e-06 | 2.29333e-06 | 2.35393e-06 | 1.52e-06 | 2.10977e-06 | 1.48269e-06 | 2.05032e-06 | 2.05584e-06 | 1.51704e-06 | 1.892905e-06 | 2.05308e-06 | 3.3
0.12 | 2.01394e-06 | 1.16104e-06 | 2.08488e-06 | 2.1321e-06 | 1.40673e-06 | 1.92475e-06 | 1.33869e-06 | 1.85564e-06 | 1.89043e-06 | 1.32831e-06 | 1.713651e-06 | 1.873035e-06 | 3.3
0.11 | 1.77822e-06 | 1.04882e-06 | 1.89441e-06 | 1.90021e-06 | 1.31875e-06 | 1.73455e-06 | 1.18181e-06 | 1.68595e-06 | 1.66852e-06 | 1.16425e-06 | 1.537549e-06 | 1.677235e-06 | 3.3
0.1 | 1.60034e-06 | 9.3926e-07 | 1.7118e-06 | 1.6856e-06 | 1.23503e-06 | 1.55517e-06 | 1.0738e-06 | 1.54274e-06 | 1.51579e-06 | 1.01984e-06 | 1.387937e-06 | 1.529265e-06 | 3.3
0.089999 | 1.40339e-06 | 8.39468e-07 | 1.51781e-06 | 1.51352e-06 | 1.0995e-06 | 1.3633e-06 | 9.6203e-07 | 1.37999e-06 | 1.36569e-06 | 8.978e-07 | 1.2342498e-06 | 1.364495e-06 | 3.3
0.079999 | 1.22269e-06 | 7.46053e-07 | 1.31755e-06 | 1.33559e-06 | 9.6858e-07 | 1.20242e-06 | 8.37435e-07 | 1.23962e-06 | 1.22421e-06 | 7.90213e-07 | 1.0884361e-06 | 1.212555e-06 | 3.3
0.07 | 1.0377e-06 | 6.39797e-07 | 1.13392e-06 | 1.13816e-06 | 8.363e-07 | 1.04009e-06 | 7.1892e-07 | 1.06683e-06 | 1.06439e-06 | 7.20416e-07 | 9.396523e-07 | 1.038895e-06 | 3.3
0.059997 | 8.63914e-07 | 5.45149e-07 | 9.4577e-07 | 9.8399e-07 | 6.86985e-07 | 8.734e-07 | 6.04722e-07 | 8.9997e-07 | 8.9963e-07 | 6.22223e-07 | 7.925753e-07 | 8.68657e-07 | 3.3
0.05 | 6.32181e-07 | 4.57919e-07 | 7.74871e-07 | 8.0426e-07 | 5.55854e-07 | 7.2195e-07 | 4.99168e-07 | 7.41868e-07 | 7.43166e-07 | 5.20223e-07 | 6.45146e-07 | 6.770655e-07 | 3.3
0.039999 | 5.4955e-07 | 3.72841e-07 | 6.15412e-07 | 6.55993e-07 | 4.40167e-07 | 5.71629e-07 | 3.66002e-07 | 6.16717e-07 | 5.85343e-07 | 4.16999e-07 | 5.190653e-07 | 5.605895e-07 | 3.3
0.030001 | 4.01156e-07 | 2.77049e-07 | 4.55293e-07 | 4.8962e-07 | 3.17939e-07 | 4.26694e-07 | 2.71462e-07 | 4.71046e-07 | 4.35388e-07 | 3.05716e-07 | 3.851363e-07 | 4.13925e-07 | 3.3
0.020001 | 2.52891e-07 | 1.79598e-07 | 2.95959e-07 | 3.25334e-07 | 2.19014e-07 | 2.85409e-07 | 1.79813e-07 | 3.14084e-07 | 2.92698e-07 | 1.99216e-07 | 2.544016e-07 | 2.6915e-07 | 3.3
0.01 | 1.17841e-07 | 9.1968e-08 | 1.49562e-07 | 1.61724e-07 | 1.07045e-07 | 1.40451e-07 | 8.7436e-08 | 1.54176e-07 | 1.43996e-07 | 9.8644e-08 | 1.252843e-07 | 1.29146e-07 | 3.3
0 | -1.671e-09 | -1.281e-09 | -2.001e-09 | -2.046e-09 | -1.47e-09 | -1.902e-09 | -1.277e-09 | -1.97e-09 | -1.84e-09 | -1.448e-09 | -1.6906e-09 | -1.7555e-09 | 3.3