## Sheet1
cycle | set_voltage | reset_voltage | max_reset_current | readout_HRS | readout_LRS
1 | 0.709999 | 0.800001 | 0.000217033 | 2.04026e-06 | 5.7054e-05
2 | 0.77 | 1.120001 | 0.000377005 | 2.37774e-06 | 6.98876e-05
3 | 0.72 | 1.059999 | 0.000370452 | 2.0443e-06 | 6.83956e-05
4 | 0.77 | 1.089983 | 0.0003992 | 2.75776e-06 | 6.74156e-05
5 | 0.82 | 1.050013 | 0.000375304 | 2.84322e-06 | 6.37273e-05
6 | 0.859999 | 1.039992 | 0.000364837 | 2.55736e-06 | 6.5817e-05
7 | 0.81 | 1.020018 | 0.000374667 | 2.81016e-06 | 7.06983e-05
8 | 0.72 | 1.029995 | 0.000377209 | 3.75318e-06 | 6.88681e-05
9 | 0.7 | 1.000008 | 0.000372522 | 3.41691e-06 | 6.06018e-05
10 | 0.75 | 1.089983 | 0.000405289 | 3.06393e-06 | 7.01281e-05
11 | 0.73 | 1.080001 | 0.000419457 | 2.83766e-06 | 7.00815e-05
12 | 0.7 | 1.080001 | 0.000404071 | 4.43962e-06 | 6.93198e-05
13 | 0.74 | 1.000008 | 0.000368384 | 2.58237e-06 | 6.64718e-05
14 | 0.62 | 1.039992 | 0.000390529 | 3.60537e-06 | 6.09233e-05
15 | 0.64 | 1.029995 | 0.000368855 | 3.54679e-06 | 6.93877e-05
16 | 0.63 | 1.140008 | 0.000428291 | 5.29783e-06 | 6.80853e-05
17 | 0.72 | 1.020018 | 0.000372447 | 3.12641e-06 | 7.31795e-05
18 | 0.68 | 0.969997 | 0.000364464 | 3.2002e-06 | 7.08658e-05
19 | 0.79 | 1.020018 | 0.000349783 | 2.66509e-06 | 6.92652e-05
20 | 0.73 | 0.950007 | 0.000348634 | 3.11132e-06 | 6.93503e-05
21 | 0.73 | 0.95999 | 0.000361916 | 2.66336e-06 | 6.83936e-05
22 | 0.64 | 0.969997 | 0.000353831 | 3.35143e-06 | 6.78651e-05
23 | 0.74 | 1.029995 | 0.000357047 | 3.9361e-06 | 6.89888e-05
24 | 0.81 | 0.979998 | 0.000355398 | 2.78787e-06 | 6.99951e-05
25 | 0.669999 | 0.989996 | 0.00037343 | 2.293e-06 | 6.77437e-05
26 | 0.75 | 1.000008 | 0.000373027 | 3.26566e-06 | 7.30423e-05
27 | 0.759999 | 1.029995 | 0.000384214 | 3.71951e-06 | 7.08057e-05
28 | 0.85 | 0.969997 | 0.0003659 | 1.99412e-06 | 6.97141e-05
29 | 0.75 | 0.989996 | 0.000367712 | 2.33586e-06 | 6.9261e-05
30 | 0.69 | 0.989996 | 0.00036807 | 3.37034e-06 | 6.9986e-05
31 | 0.75 | 1.029995 | 0.000388107 | 2.06857e-06 | 6.95059e-05
32 | 0.75 | 1.029995 | 0.000371891 | 2.37234e-06 | 6.18762e-05
33 | 0.669999 | 0.969997 | 0.000322909 | 3.28807e-06 | 6.60997e-05
34 | 0.66 | 0.969997 | 0.000356456 | 6.37732e-06 | 7.06481e-05
35 | 0.88 | 1.069982 | 0.000414924 | 2.31096e-06 | 6.74342e-05
36 | 0.68 | 1.100002 | 0.000391906 | 4.31029e-06 | 6.77075e-05
37 | 0.65 | 1.069982 | 0.000397099 | 2.46915e-06 | 5.30987e-05
38 | 0.8 | 1.210044 | 0.000509446 | 3.14757e-06 | 7.26532e-05
39 | 0.709999 | 1.069982 | 0.00041933 | 3.99998e-06 | 7.17911e-05
40 | 0.73 | 1.069982 | 0.000373173 | 2.5445e-06 | 6.88523e-05
41 | 0.75 | 1.059999 | 0.000361499 | 2.87281e-06 | 6.8482e-05
42 | 0.589996 | 1.039992 | 0.000357465 | 3.77973e-06 | 6.63461e-05
43 | 0.69 | 1.029995 | 0.000349931 | 2.82008e-06 | 6.12229e-05
44 | 0.709999 | 1.080001 | 0.00032736 | 3.88266e-06 | 6.44098e-05
45 | 0.759999 | 1.259998 | 0.000473654 | 7.54518e-06 | 7.3231e-05
46 | 0.759999 | 1.140008 | 0.000385462 | 6.70619e-06 | 7.3807e-05
47 | 0.64 | 1.130057 | 0.000411606 | 6.80943e-06 | 7.39395e-05
48 | 0.72 | 1.100002 | 0.000386165 | 5.73111e-06 | 7.42489e-05
49 | 0.74 | 1.089983 | 0.00040493 | 5.20601e-06 | 7.00033e-05
50 | 0.7 | 1.100002 | 0.000368026 | 5.86066e-06 | 6.92334e-05